## GENERAL - SI
GENERAL - SPECIAL INSPECTIONS
SYSTEM OR MATERIAL | OSSC CODE REFERENCE | CODE OR STANDARD REFERENCE | FREQUENCY (NOTE 6) |  | REMARKS
|  |  | CONTINUOUS | PERIODIC |  | User Notes:
FABRICATORS | 1705.10 1704.2.5 |  |  |  | SPECIAL INSPECTION IS REQUIRED FOR STRUCTURAL LOAD-BEARING MEMBERS AND ASSEMBLIES FABRICATED ON THE PREMISES OF A FABRICATOR'S SHOP, SPECIAL INSPECTIONS SHALL BE PERFORMED DURING FABRICATION. PERFORMING SPECIAL INSPECTIONS IS NOT REQUIRED, WHERE FABRICATOR HAS BEEN APPROVED AS AN APPROVED FABRICATOR, PER SECTION 1704.2.5.1. | APPROVAL OF FABRICATOR IS BASED ON WRITTEN FABRICATION PROCEDURES AND QUALITY CONTROL MANUAL WITH PERIODIC AUDITING OF FABRICATION AND QUALITY CONTROL PRACTICES BY A NATIONALLY RECOGNIZED ACCREDITATION AUTHORITY. "APPROVED FABRICATOR" IS AN ESTABLISHED AND QUALIFIED PERSON, FIRM OR CORPORATION APPROVED BY THE BUILDING OFFICIAL PURSUANT TO CHAPTER 17.
DEFERRED SUBMITTALS |  |  |  | X | SPECIAL INSPECTION REQUIREMENTS FOR DEFERRED SUBMITTAL ITEMS, INCLUDING REQUIREMENTS FOR DESIGNATED SEISMIC SYSTEMS IN ACCORDANCE WITH OSSC SECTION 1705.12.4 IF APPLICABLE, TO BE SPECIFIED BY THE SYSTEM ENGINEER AND INCLUDED WITH DEFERRED SUBMITAL DOCUMENTS. | DEFFERED SUBMITTAL SPECIAL INSPECTION REQUIREMENTS TO BE LISTED BY SYSTEM ENGINEER.
SUBMITTALS TO THE BUILDING OFFICIAL | 1704.5 |  |  | X | CERTIFICATES OF COMPLIANCE, REPORTS OF PRE-CONSTRUCTION TESTS, OR REPORTS OF MATERIAL PROPERTIES SHALL BE SUBMITTED TO THE BUILDING OFFICIAL. | CERTIFICATES AND TEST RESULTS TO BE FILED WITH THE BUILDING OFFICIAL.
PRE-ENGINEERED STRUCTURES | 1705.1.1 | MBMA | X | X | REFER TO DEFERRED SUBMITTALS AND FABRICATORS REQUIREMENTS
FIBER-REINFORCED COMPOSITE SYSTEMS | 1705.1.1 | AC178 |  | X | MATERIALS AND INSTALLATION SPECIAL INSPECTIONS PER ICC REPORT | REMOVE ORANGE TEXT IF FIBER-REINFORCED COMPOSITE SYSTEMS ARE NOT IN THE PROJECT.
POST INSTALLED ADHESIVE ANCHORS WITH SUSTAINED TENSION LOADS INSTALLED HORIZONTALLY OR AT AN UPWARD INCLINE IN HARDENED CONCRETE AND COMPLETED MASONRY |  |  | X |  |  | REMOVE ORANGE TEXT IF MASONRY ANCHORS ARE NOT IN THE PROJECT.
POST INSTALLED MECHANICAL ANCHORS AND ADHESIVE ANCHORS (EXCLUDING CONDITIONS NOTED ABOVE) IN HARDENED CONCRETE AND COMPLETED MASONRY |  |  |  | X |  | REMOVE ORANGE TEXT IF MASONRY ANCHORS ARE NOT IN THE PROJECT.
WIND RESISTING COMPONENTS - SPECIAL INSPECTIONS | [5 empty] | THIS SECTION IS UNCOMMON IN OREGON DUE TO HIGH WIND SPEEDS TRIGGERS
ROOF COVERING, ROOF DECK AND ROOF FRAMING CONNECTIONS | 1705.11.3 |  |  | X |  | SPECIAL INSPECTIONS FOR WIND RESISTANCE ARE REQUIRED IN THE FOLLOWING AREAS: IN WIND EXPOSURE CATEGORY B WHERE Vasd IS 120 MPH OR GREATER. IN WIND EXPOSURE CATEGORY C OR D WHERE Vasd IS 110 MPH OR GREATER.
EXTERIOR WALL COVERING AND WALL CONNECTIONS TO ROOF AND FLOOR DIAPHRAGMS AND FRAMING | 1705.11.3 |  |  | X

## GEOTECHNICAL - SI
SOILS/GEOTECHNICAL - SPECIAL INSPECTIONS
SYSTEM OR MATERIAL | OSSC CODE REFERENCE | CODE OR STANDARDS REFERENCE | FREQUENCY (NOTE 6) |  | REMARKS | COORDINATE TABLE WITH GEOTECHNICAL REPORT, FOUNDATION RELATED SPECIFICATION SECTIONS AND GEOTECHNICAL ENGINEER.
|  |  | CONTINUOUS | PERIODIC
SOILS | [5 empty] | User Notes:
VERIFY MATERIALS BELOW SHALLOW FOUNDATIONS ARE ADEQUATE TO ACHIEVE THE DESIGN BEARING CAPACITY | 1705.6 | GEOTECHNICAL REPORT |  | X | BY THE GEOTECHNICAL ENGINEER OR QUALIFIED SPECIAL INSPECTOR | FOR PROJECTS WITHOUT A GEOTECHNICAL ENGINEER, DELETE GEOTECHNICAL ENGINEER AND MAINTAIN INSPECTION BY A QUALIFED SPECIAL INSPECTOR. DELETE "… OR QUALIFIED SPECIAL INSPECTOR" IF PROJECT HAS A GEOTECHNICAL ENGINEER.
VERIFY EXCAVATIONS ARE EXTENDED TO PROPER DEPTH AND HAVE REACHED PROPER MATERIAL |  |  |  | X
PERFORM CLASSIFICATION AND TESTING OF COMPACTED FILL MATERIALS |  |  |  | X
VERIFY USE OF PROPER MATERIALS, DENSITIES AND LIFT THICKNESSES DURING PLACEMENT AND COMPACTION OF COMPACTED FILL |  |  | X
PRIOR TO PLACEMENT OF COMPACTED FILL, INSPECT SUBGRADE AND VERIFY THAT SITE HAS BEEN PREPARED PROPERLY |  |  |  | X
DRIVEN DEEP FOUNDATION ELEMENTS
VERIFY ELEMENT MATERIALS, SIZES AND LENGTHS COMPLY WITH THE REQUIREMENTS | 1705.7 | GEOTECHNICAL REPORT | X |  | BY THE GEOTECHNICAL ENGINEER: SPECIAL INSPECTIONS APPLY TO ELEMENT TYPE AND SIZE, CAPACITY OF TEST ELEMENTS, CONDUCT LOAD TESTS (IF REQUIRED), RECORD BLOW COUNT PER FOOT OF PENETRATION AND TIP/CUTOFF ELEVATIONS (IF APPLICABLE), DOCUMENT ANY PILE DAMAGE
DETERMINE CAPACITIES OF TEST ELEMENTS AND CONDUCT ADDITIONAL LOAD TESTS, AS REQUIRED |  |  | X |  | OBSERVATION BY GEOTECHNICAL ENGINEER
INSPECT DRIVING OPERATIONS AND MAINTAIN COMPLETE AND ACCURATE RECORDS FOR EACH ELEMENT |  |  | X
VERIFY PLACEMENT LOCATIONS AND PLUMBNESS, CONFIRM TYPE AND SIZE OF HAMMER, RECORD NUMBER OF BLOWS PER FOOT OF PENETRATION, DETERMINE REQUIRED PENETRATIONS TO ACHIEVE DESIGN CAPACITY, RECORD TIP AND BUTT ELEVATIONS AND DOCUMENT ANY DAMAGE TO THE FOUNDATION ELEMENT |  |  | X
FOR STEEL ELEMENTS, PERFORM ADDITIONAL SPECIAL INSPECTIONS IN ACCORDANCE WITH SECTION 1705.2 | 1705.2 1705.7 |  |  |  | REFER TO STEEL INSPECTION AND TESTING TABLES FOR STEEL RELATED SPECIAL INSPECTIONS AND FOR TESTING BY SPECIAL INSPECTOR
FOR CONCRETE ELEMENTS AND CONCRETE-FILLED ELEMENTS, PERFORM ADDITIONAL INSPECTIONS IN ACCORDANCE WITH SECTION 1705.3 | 1705.3 1705.7 |  |  |  | REFER TO CONCRETE INSPECTION AND TESTING TABLES FOR ADDITIONAL CONCRETE RELATED SPECIAL INSPECTIONS AND TESTING BY SPECIAL INSPECTOR
FOR SPECIALTY ELEMENTS, PERFORM ADDITIONAL INSPECTIONS AS DETERMINED BY THE REGISTERED DESIGN PROFESSIONAL IN RESPONSIBLE CHARGE | 1705.7 |  |  |  | DEFERRED SUBMITTAL TO SPECIFY REQUIRED INSPECTIONS | COORDINATE DEFERRED SUBMITTAL SPECIAL INSPECTION REQUIREMENTS WITH GENERAL STRUCTURAL NOTES AND PROJECT SPECIFICATIONS. DEFERRED SUBMITTAL ITEMS ARE SUBJECT TO OSSC 1704.3 AND THAT AN INDEPENDENT STATEMENT OF SPECIAL INSPECTION BE PREPARED BY THE REGISTERED DESIGN PROFESSIONAL IN RESPONSIBLE CHARGE OF THE DEFERRED SUBMITTAL ITEM.
CAST-IN-PLACE DEEP FOUNDATION ELEMENTS
INSPECT DRILLING OPERATIONS AND MAINTAIN COMPLETE AND ACCURATE RECORDS FOR EACH ELEMENT | 1705.8 | GEOTECHNICAL REPORT | X |  | BY THE GEOTECHNICAL ENGINEER
VERIFY PLACEMENT LOCATIONS AND PLUMBNESS, CONFIRM ELEMENT DIAMETERS, BELL DIAMETERS (IF APPLICABLE), LENGTHS, EMBEDMENT INTO BEDROCK (IF APPLICABLE) AND ADEQUATE END BEARING STRATA CAPACITY. RECORD CONCRETE OR GROUT VOLUMES |  |  | X |  | BY THE GEOTECHNICAL ENGINEER
FOR CONCRETE ELEMENTS, PERFORM ADDITIONAL TESTS AND SPECIAL INSPECTIONS | 1705.3 |  |  |  | REFER TO CONCRETE INSPECTION AND TESTING TABLES FOR ADDITIONAL CONCRETE RELATED SPECIAL INSPECTIONS AND TESTING BY SPECIAL INSPECTOR
HELICAL PILE (SOIL SCREW) ANCHORS
INSTALLATION | 1705.9 | GEOTECHNICAL AND ICC EVALUATION REPORTS | X |  | BY THE GEOTECHNICAL ENGINEER SPECIAL INSPECTIONS APPLY TO VERIFYING INSTALLATION EQUIPMENT USED, PILE DIMENSIONS, TIP ELEVATIONS, FINAL DEPTH, FINAL INSTALLATION TORQUE AND OTHER PERTINENT INSTALLATION DATA AS REQUIRED.
MECHANICALLY STABILIZED EARTH (MSE) RETAINING WALLS
INSTALLATION | 1705.1 | GEOTECHNICAL AND ICC EVALUATION REPORTS | X |  | BY THE GEOTECHNICAL ENGINEER SPECIAL INSPECTIONS APPLY TO VERIFYING MODULAR UNIT PRODUCT NAME, TYPE, AND DIMENSIONS, FOUNDATION PREPARATION, MODULAR UNIT PLACEMENT, INCLUDING ALIGNMENT AND INCLINATION, GEOSYNTHETIC REINFORCEMENT PRODUCT NAME, TYPE, AND PLACEMENT, BACKFILL PLACEMENT AND COMPACTION, AND DRAINAGE PROVISIONS
TENSION ANCHORS
INSTALLATION | 1705.1 | GEOTECHNICAL AND ICC EVALUATION REPORTS | X |  | BY THE GEOTECHNICAL ENGINEER SPECIAL INSPECTIONS APPLY TO VERIFYING TENDON TYPE AND SIZE, PRESTRESS FORCE, CORROSION PROTECTION, DEPTH OF EMBEDMENT, BONDED LENGTH, TYPE OF GROUT USED | INCLUDE "... AND ICC EVALUATION REPORTS" IF PRODUCT/SYSTEM HAS AN ICC EVALUATION REPORT. OTHERWISE, DELETE THIS REFERENCE.
STONE COLUMNS
INSTALLATION | 1705.1 | GEOTECHNICAL REPORT | X |  | BY THE GEOTECHNICAL ENGINEER SPECIAL INSPECTIONS APPLY TO VERIFYING HOLE SIZE AND DEPTH, AGGREGATE MATERIAL, NUMBER AND LIFTS OF AGGREGATE, INSTALLATION RAMMER ENERGY, AND TOP OF PIER ELEVATION
GABION WALLS
INSTALLATION | 1705.1 | GEOTECHNICAL AND ICC EVALUATION REPORTS | X |  | BY THE GEOTECHNICAL ENGINEER SPECIAL INSPECTIONS APPLY TO VERIFYING GABION PRODUCT NAME, TYPE AND DIMENSIONS, FOUNDATION PREPARATION, GABION PLACEMENT INCLUDING ALIGNMENT AND INCLINATION, STONE FILL TYPE AND PLACEMENT, BACKFILL PLACEMENT AND COMPACTION AND DRAINAGE PROVISIONS | INCLUDE "... AND ICC EVALUATION REPORTS" IF PRODUCT/SYSTEM HAS AN ICC EVALUATION REPORT. OTHERWISE, DELETE THIS REFERENCE.
GEOSYNTHETIC WALLS
INSTALLATION | 1705.1 | GEOTECHNICAL AND ICC EVALUATION REPORTS | X |  | BY THE GEOTECHNICAL ENGINEER SPECIAL INSPECTIONS APPLY TO VERIFYING GEOSYNTHETIC MATERIAL, PRODUCT NAME, TYPE AND DIMENSIONS, FOUNDATION PREPARATION, GEOSYNTHETIC PLACEMENT INCLUDING ALIGNMENT AND INCLINATION, BACKFILL PLACEMENT AND COMPACTION AND DRAINAGE PROVISIONS | INCLUDE "… AND ICC EVALUATION REPORTS" IF PRODUCT/SYSTEM HAS AN ICC EVALUATION REPORT. OTHERWISE, DELETE THIS REFERENCE.
MASONRY PIERS
INSTALLATION | 1705.4 1705.6 | GEOTECHNICAL REPORT | X |  | BY THE GEOTECHNICAL ENGINEER REFER TO MASONRY INSPECTION TABLES FOR ADDITIONAL MASONRY RELATED SPECIAL INSPECTIONS AND FOR TESTING BY SPECIAL INSPECTOR

## GEOTECHNICAL - TESTING
SOILS/GEOTECHNICAL - TESTING
SYSTEM OR MATERIAL | OSSC CODE REFERENCE | CODE OR STANDARD REFERENCE | FREQUENCY (NOTE 6) |  | REMARKS
|  |  | CONTINUOUS | PERIODIC |  | User Notes:
FILL IN-PLACE DENSITY OR PREPARED SUBGRADE DENSITY | 1705.6 | VARIES; GEOTECHNICAL REPORT OR MINIMUM PER OSSC APPENDIX J107.5, WHICHEVER IS GREATER |  | X | BY THE GEOTECHNICAL ENGINEER OR QUALIFIED SPECIAL INSPECTOR | FOR PROJECTS WITHOUT A GEOTECHNICAL ENGINEER, DELETE GEOTECHNICAL ENGINEER AND MAINTAIN TESTING BY A QUALIFIED SPECIAL INSPECTOR. DELETE "… OR QUALIFIED SPECIAL INSPECTOR" IF PROJECT HAS A GEOTECHNICAL ENGINEER.
MATERIAL VERIFICATION |  | VARIES; CLASSIFICATION AND TESTING OF CONTROLLED FILL MATERIALS |  | X | BY THE GEOTECHNICAL ENGINEER OR QUALIFIED SPECIAL INSPECTOR
TEST ELEMENTS | 1705.6 1705.7 |  | REFERENCE SPECIFICATIONS FOR PERFORMANCE VARIFICATION AND PROOF LOAD TESTING REQUIREMENTS |  | BY THE GEOTECHNICAL ENGINEER | COORDINATE PERFORMANCE AND PROOF LOAD TEST REQUIREMENTS WITH THE GEOTECH

## CONCRETE - SI
CONCRETE - SPECIAL INSPECTIONS
SYSTEM OR MATERIAL | OSSC CODE REFERENCE | CODE OR STANDARD REFERENCE | FREQUENCY (NOTE 6) |  | REMARKS
User Notes:
|  |  | CONTINUOUS | PERIODIC
GENERAL | 1705.3 1901.6 | ACI 318: 26.13 |  |  | SPECIAL INSPECTIONS OF CONCRETE SHALL CONFORM TO THE REQUIREMENTS OF SECTION 1705.3 OF THE IBC AND SECTION 26.13 OF ACI 318. | SECTION 1705.3 EXCEPTIONS: INSPECTIONS ARE NOT REQUIRED FOR SOME ELEMENTS OF SMALLER STRUCTURES MEETING SPECIFIC REQUIREMENTS. THESE INCLUDE SOME FOOTINGS, SLABS ON GRADE AND FOUNDATION WALLS. REVIEW WITH PRINCIPAL BEFORE REMOVING INSPECTION REQUIREMENTS.
REINFORCING STEEL AND (POST TENSIONED/PRETENSIONED) TENDON PLACEMENT | 1901.5.2 1908.4 | ACI 318: CH. 20, 25.2, 25.3, 26.6.1-26.6.3, 26.13.3.3 |  | X | REINFORCING TO COMPLY WITH ALL CODE PROTECTION, SPACING AND TOLERANCE LIMITS. | REMOVE ORANGE TEXT IF POST-TENSIONED CONCRETE IS NOT IN THE PROJECT.
WELDING REINFORCING STEEL | 1705.3.1 1705.3.2 1903.1 1903.2 | AWS D1.4 ACI 318: 26.6.4
1. VERIFICATION OF WELDABILITY OF REINFORCING STEEL OTHER THAN ASTM A706 |  |  |  | X
2. INSPECT SINGLE-PASS FILLET WELDS, MAXIMUM 5/16" FILLET |  |  |  | X
3. ALL OTHER REINFORCING STEEL WELDING, |  |  | X
INSPECT ANCHORS/BOLTS CAST IN CONCRETE | - | ACI 318: 17.8.2 | X | X | ALL CAST-IN-PLACE ANCHORS/BOLTS SHALL BE VISUALLY INSPECTED. REFERENCE STEEL INSPECTIONS FOR ADDITIONAL INSTALLATION, MATERIAL AND WELDING INSPECTIONS OF STEEL ITEMS EMBEDDED IN CONCRETE (HEADED STUDS, DBA's, ETC.) | CONTINUOUS INSPECTION OF CAST-IN-PLACE ANCHORS IS NOT REQUIRED PER CODE. HOWEVER, IT MAY BE BENEFICIAL DEPENDING ON THE PROJECT. COORDINATE WITH THE PRINCIPAL IN CHARGE.
VERIFYING USE OF REQUIRED MIX DESIGN(S) | 1904.1 1904.2 1908.2 1908.3 | ACI 318: CH. 19, 26.4.3, 26.4.4 |  | X |  | REMOVE ORANGE TEXT IF POST-TENSIONED CONCRETE IS NOT IN THE PROJECT.
CONCRETE SPECIMENS FOR TESTING | 1908.1 | ASTM C172 ASTM C31 ACI 318: 26.5, 26.12 | X |  | PRIOR TO CONCRETE PLACEMENT, FABRICATE CONCRETE SPECIMENS FOR TESTING. SEE THE CONCRETE TESTING TABLE FOR ADDITIONAL INFORMATION. | REMOVE ORANGE TEXT IF POST-TENSIONED CONCRETE IS NOT IN THE PROJECT.
CONCRETE/SHOTCRETE PLACEMENT, NON-SHRINK GROUT | 1908.6, 1908.7, 1908.8 | ACI 318: 26.5, 26.13.3.2(a) | X |  |  | NON-SHRINK GROUT PLACEMENT IS NOT SPECIFICALLY REQUIRED BY CODE. USE ENGINEERING JUDGEMENT. REMOVE SHOTCRETE REFERENCE IF NOT PART OF PROJECT.
CONCRETE/SHOTCRETE CURING | 1908.9 | ACI 318: 26.5.3 - 26.5.5, 26.13.3.3 |  | X | VERIFY MAINTENANCE OF SPECIFIED CURING TEMPERATURES AND TECHNIQUES | REMOVE ORANGE TEXT IF POST-TENSIONED CONCRETE IS NOT IN THE PROJECT.
APPLICATION OF PRESTRESSING FORCES AT PRESTRESSED / POST-TENSIONED CONCRETE |  | ACI 318: 26.10, 26.13.3.2 | X |  |  | REMOVE ROWS IF POST-TENSIONED CONCRETE IS NOT IN THE PROJECT.
GROUTING OF BONDED PRESTRESSING TENDONS AT PRESTRESSED / POST-TENSIONED CONCRETE |  | ACI 318: 26,10, 26.13.3.2 | X
VERIFICATION OF IN-SITU CONCRETE STRENGTH PRIOR TO STRESSING OF TENDONS IN POST-TENSIONED CONCRETE |  | ACI 318: 26.11.2 |  | X
VERIFICATION OF IN-SITU CONCRETE PRIOR TO REMOVAL OF FORMS AND SHORES FROM ELEVATED BEAMS AND SLABS |  | ACI 318: 26.11.2 |  | X
ERECTION OF PRECAST MEMBERS |  | ACI 318: 26.9, 26.13.3.3 |  | X | ALL CONNECTIONS VISUALLY INSPECTED. REFER TO ANCHOR BOLT AND WELDING REQUIREMENTS. | REMOVE ROWS IF PRECAST CONCRETE IS NOT IN THE PROJECT.
VERIFICATION OF FORMWORK |  | ACI 318: 26.11.1.2(b), 26.13.3.3 |  | X | SPECIAL INSPECTIONS APPLY TO SHAPE, LOCATION AND DIMENSIONS OF THE CONCRETE MEMBER BEING FORMED
EMBEDDED ITEMS IN CONCRETE |  |  |  | X | ALL NON-STRUCTURAL EMBEDDED ITEMS, SUCH AS CONDUITS, PIPES AND SLEEVES, SHALL BE REVIEWED FOR CONFORMANCE WITH STRUCTURAL DOCUMENTS FOR SIZE, SPACING, LOCATION, EDGE DISTANCE AND TRIM REINFORCING. | THIS ITEM IS NOT CODE REQUIRED. REVIEW WITH PRINCIPAL TO DETERMINE IF RETAINING OR REMOVING FROM PROJECT
REINFORCING STEEL MECHANICAL COUPLERS, TERMINATORS AND FORMSAVERS |  | ICC EVALUATION REPORTS |  | X
REINFORCING STEEL PLACEMENT IN SPECIAL MOMENT RESISTING FRAMES | - | ACI 318 26.13.1.4, 26.13.3.2 | X |  | INSPECTOR TO BE QUALIFIED TO PERFORM THESE INSPECTIONS | REMOVE ROWS IF CONCRETE MOMENT FRAMES ARE NOT IN THE PROJECT.
COMPOSITE LATERAL SYSTEM - SPECIAL INSPECTIONS PER AISC 341 | [5 empty] | THIS SECTION COMES FROM AISC 341 STEEL MANUAL AND IS INTENDED FOR STEEL/COMPOSITE CONSTRUCTION FOR LATERAL SYSTEM ELEMENTS ONLY. REMOVE IF NOT USING COMPOSITE LATERAL SYSTEMS. NOTE THAT MOST ITEMS ARE ALREADY COVERED IN THE TABLE ABOVE FOR STANDARD CONCRETE CONSTRUCTION. IF RETAINING CONSIDER CONSOLIDATING WITH MAIN TABLE TO AVOID REDUNDANT ITEMS.
SYSTEM OR MATERIAL | OSSC CODE REFERENCE | CODE OR STANDARD REFERENCE | QA/QC TASKS (NOTES 5,6,10) |  | REMARKS
|  |  | OBSERVE | PERFORM
INSPECTION OF COMPOSITE STRUCTURES PRIOR TO CONCRETE PLACEMENT
MATERIAL IDENTIFICATION OF REINFORCING STEEL (TYPE/GRADE) | 1705.12.1 | AISC 341 TABLE J9.1 | X |  | REFER TO TABLE 2 STRUCTURAL SPECIAL INSPECTION
DETERMINATION OF CARBON EQUIVALENT FOR REINFORCING STEEL OTHER THAN ASTM A706 |  |  | X
PROPER REINFORCING STEEL SIZE, SPACING AND ORIENTATION |  |  | X
REINFORCING STEEL HAS NOT BEEN REBENT IN THE FIELD |  |  | X
REINFORCING STEEL HAS BEEN TIED AND SUPPORTED AS REQUIRED |  |  | X
REQUIRED REINFORCING STEEL CLEARANCES HAVE BEEN PROVIDED |  |  | X
COMPOSITE MEMBER HAS REQUIRED SIZE |  |  | X
INSPECTION OF COMPOSITE STRUCTURES DURING CONCRETE PLACEMENT
CONCRETE: MATERIAL IDENTIFICATION (MIX DESIGN, COMPRESSIVE STRENGTH, MAXIMUM LARGE AGGREGATE SIZE, MAXIMUM SLUMP) | 1705.12.1 | AISC 341 TABLE J9.2 ASTM C39, ASTM C143 | X(D) |  | (D)DOCUMENT - THE INSPECTOR SHALL PREPARE REPORTS INDICATING THAT THE WORK HAS BEEN PERFORMED IN ACCORDANCE WITH THE CONTRACT DOCUMENTS.
LIMITS ON WATER ADDED AT THE TRUCK OR PUMP |  |  | X(D) |  | (D)DOCUMENT - THE INSPECTOR SHALL PREPARE REPORTS INDICATING THAT THE WORK HAS BEEN PERFORMED IN ACCORDANCE WITH THE CONTRACT DOCUMENTS.
PROPER PLACEMENT TECHNIQUES TO LIMIT SEGREGATION |  |  | X
INSPECTION OF COMPOSITE STRUCTURES AFTER CONCRETE PLACEMENT
ACHIEVEMENT OF MINIMUM SPECIFIED CONCRETE COMPRESSIVE STRENGTH AT SPECIFIED AGE | 1705.12.1 | AISC 341 TABLE J9.3 ASTM C39 |  | (D) | (D)DOCUMENT - THE INSPECTOR SHALL PREPARE REPORTS INDICATING THAT THE WORK HAS BEEN PERFORMED IN ACCORDANCE WITH THE CONTRACT DOCUMENTS.

## CONCRETE - TESTING
CONCRETE - TESTING
SYSTEM OR MATERIAL | OSSC CODE REFERENCE | CODE OR STANDARD REFERENCE | FREQUENCY (NOTE 6) | REMARKS
User Notes:
CONCRETE STRENGTH | 1705.3 ASTM C172 ASTM C 31 ACI 318 26.12, ACI 318 26.5 | ASTM C39 | EACH 150 CY NOR LESS THAN EACH 5000 SF OF SLAB OR WALL PLACED EACH SHIFT | FABRICATE SPECIMENS AT TIME FRESH CONCRETE IS PLACED
CONCRETE SLUMP |  | ASTM C143
CONCRETE AIR CONTENT |  | ASTM C231
CONCRETE TEMPERATURE |  | ASTM C1064
SHOTCRETE STRENGTH | 1704.5 1908.5 1908.10 | ASTM C42 ASTM C1140 | EACH 50 CY NOR LESS THAN EACH 5000 SF OF WALL PLACED EACH SHIFT | UNREINFORCED SPECIMEN TAKEN FROM THE IN-PLACE OR FROM TEST PANELS | REMOVE ORANGE TEXT IF SHOTCRETE CONCRETE IS NOT IN THE PROJECT. COORDINATE WITH PROJECT SPECIFICATIONS. REMOVE REDUNDANCY
SHOTCRETE TEST PANEL | 1704.5 1908.5 1908.10 | ACI 506.2 ASTM C 1140 | PANELS SHALL BE PROVIDED FOR EACH NOZZLEMAN, MIX DESIGN AND SHOT ANGLE USED ON THE PROJECT | PANEL SIZE AND QUANTITY SHALL BE AS REQUIRED TO OBTAIN REQUIRED CONFORMING TEST CYLINDERS AND MINIMUM SIZES PER PROJECT AND CODE REQUIREMENTS | REMOVE ORANGE TEXT IF SHOTCRETE CONCRETE IS NOT IN THE PROJECT. COORDINATE WITH PROJECT SPECIFICATIONS. REMOVE REDUNDANCY

## MASONRY - SI
MASONRY MINIMUM VERIFICATION REQUIREMENTS | [7 empty] | TMS 402-16 TABLE 3.1 MINIMUM QUALITY ASSURANCE LEVEL (C-23)
MINIMUM VERIFICATION | REQUIRED FOR QUALITY ASSURANCE LEVEL |  |  | CODE REFERENCE |  | REMARKS
| QUALITY ASSURANCE LEVEL 1 | QUALITY ASSURANCE LEVEL 2 | QUALITY ASSURANCE LEVEL 3 | TMS 602-16 Table 3 (S-25)
User Notes:
PRIOR TO CONSTRUCTION, VERIFICATION OF COMPLIANCE OF SUBMITTALS. | R | R | R | ART. 1.5
PRIOR TO CONSTRUCTION VERIFICATION OF f'm AND f'AAC, EXCEPT WHERE SPECIFICALLY EXEMPTED BY THE CODE. | NR | R | R | ART. 1.4 B
DURING CONSTRUCTION, VERIFICATION OF SLUMP FLOW AND VISUAL STABILITY INDEX (VSI) WHEN SELF-CONSOLIDATING GROUT IS DELIVERED TO THE PROJECT SITE. | NR | R | R | ART. 1.5 & 1.6.3
DURING CONSTRUCTION, VERIFICATION OF f'm AND f'AAC FOR EVERY 5,000 SQ. FT. | NR | NR | R | ART 1.4 B
DURING CONSTRUCTION, VERIFICATION OF PROPORTIONS OF MATERIALS AS DELIVERED TO THE PROJECT SITE FOR PREMIXED OR PREBLENDED MORTAR, PRESTRESSING GROUT, AND GROUT OTHER THAN SELF-CONSOLIDATING GROUT. | NR | NR | R | ART 1.4 B
NOTE: R=REQUIRED, NR=NOT REQUIRED (SEE NOTE 6)
MASONRY MINIMUM SPECIAL INSPECTION REQUIREMENTS
INSPECTION TASK | FREQUENCY |  |  | CODE REFERENCE |  | REMARKS
| QUALITY ASSURANCE LEVEL 1 | QUALITY ASSURANCE LEVEL 2 | QUALITY ASSURANCE LEVEL 3 | TMS 402-16 | TMS 602-16 Table 4 (S-26)
1. AS MASONRY CONSTRUCTION BEGINS, VERIFY THAT THE FOLLOWING ARE IN COMPLIANCE:
A. PROPORTIONS OF SITE-PREPARED MORTAR | NR | P | P |  | ART. 2.1, 2.6 A, & 2.6 C
B. GRADE AND SIZE OF PRESTRESSING TENDONS AND ANCHORAGES | NR | P | P |  | ART. 2.4 B & 2.4 H
C. GRADE, TYPE, AND SIZE OF REINFORCEMENT AND ANCHOR BOLTS, AND PRESTRESSING TENDONS AND ANCHORAGES | NR | P | P |  | ART 3.4 & 3.6 A
D. PRESTRESSING TECHNIQUE | NR | P | P |  | ART. 3.6 B
E. PROPERTIES OF THIN-BED MORTAR FOR AAC MASONRY | NR | C/P | C |  | ART. 2.1 C.1 | CONTINUOUS INSPECTION REQUIRED FOR THE FIRST 5000 SQUARE FEET OF AAC MASONRY, PERIODIC INSPECTION AFTER THE FIRST 5000 SQUARE FEET OF AAC MASONRY | NOTE: IF NOT USING AAC MASONRY CHANGE QA LEVEL 2 TO P AND DELETE REMARKS
F. SAMPLE PANEL CONSTRUCTION | NR | P | C |  | ART. 1.6 D
2. PRIOR TO GROUTING, VERIFY THAT THE FOLLOWING ARE IN COMPLIANCE:
A. GROUT SPACE | NR | P | C |  | ART. 3.2 D & 3.2 F
B. PLACEMENT OF PRESTRESSING TENDONS AND ANCHORAGES | NR | P | P | SEC. 10.8 & 10.9 | ART. 2.4 & 3.6
C. PLACEMENT OF REINFORCEMENT, CONNECTORS, AND ANCHOR BOLTS | NR | P | C | SEC. 6.1, 6.3.1, 6.3.6 &6.3.7 | ART. 3.2 E & 3.4 | REFERENCE THE GENERAL TABLE FOR SPECIAL INSPECTION REQUIRED FOR POST INSTALLED ANCHORS INTO COMPLETED MASONRY. | REFER TO GENERAL TABLE REGARDING SPECIAL INSPECTIONS OF POST-INSTALLED ANCHOR INSTALLATION.
D. PROPORTIONS OF SITE-PREPARED GROUT AND PRESTRESSING GROUT FOR BONDED TENDONS | NR | P | P |  | ART. 2.6 B & 2.4 G.1.b
3. VERIFY COMPLIANCE OF THE FOLLOWING DURING CONSTRUCTION:
A. MATERIALS AND PROCEDURES WITH THE APPROVED SUBMITTALS | NR | P | P |  | ART. 1.5
B. PLACEMENT OF MASONRY UNITS AND MORTAR JOINT CONSTRUCTION | NR | P | P |  | ART. 3.3 B
C. SIZE AND LOCATION OF STRUCTURAL MEMBERS | NR | P | P |  | ART. 3.3 F
D. TYPE, SIZE AND LOCATION OF ANCHORS, INCLUDING OTHER DETAILS OF ANCHORAGE OF MASONRY TO STRUCTURAL MEMBERS, FRAMES, OR OTHER CONSTRUCTION | NR | P | C | SEC. 1.2.1 (e), 6.2.1 & 6.3.1
E. WELDING OF REINFORCEMENT | NR | C | C | SEC. 6.1.6.1.2
F. PREPARATION, CONSTRUCTION, AND PROTECTION OF MASONRY DURING COLD WEATHER (TEMPERATURE BELOW 40 F) OR HOT WEATHER (TEMPERATURE ABOVE 90 F) | NR | P | P |  | ART. 1.8 C & 1.8 D
G. APPLICATION AND MEASUREMENT OF PRESTRESSING FORCE | NR | C | C |  | ART. 3.6 B
H. PLACEMENT OF GROUT AND PRESTRESSING GROUT FOR BONDED TENDONS IS IN COMPLIANCE | NR | C | C |  | ART. 3.5 & 3.6 C
I. PLACEMENT OF AAC MASONRY UNITS AND CONSTRUCTION OF THIN-BED MORTAR JOINTS | NR | C/P | C |  | ART. 3.3 B.9 & 3.3 F.1.b | CONTINUOUS INSPECTION REQUIRED FOR THE FIRST 5000 SQUARE FEET OF AAC MASONRY, PERIODIC INSPECTION AFTER THE FIRST 5000 SQUARE FEET OF AAC MASONRY | NOTE: IF NOT USING AAC MASONRY CHANGE QA LEVEL 2 TO P AND DELETE REMARKS
4. OBSERVE PREPARATION OF GROUT SPECIMENS, MORTAR SPECIMENS, AND/ OR PRISMS | NR | P | C |  | ART. 1.4 B.2.a.3, 1.4 B.2.b.3, 1.4 B.2.c.3, 1.4 B.3 & 1.4 B.4
NOTE: R=REQUIRED, NR=NOT REQUIRED, P=PERIODIC, C=CONTINUOUS (NOTE 6)

## MASONRY TESTING - SI
MASONRY- REQUIRED TESTING
SYSTEM OR MATERIAL | IBC CODE REFERENCE OR REFERENCED STANDARD | REMARKS
User Notes:
UNIT STRENGTH METHOD-MASONRY UNIT | IBC 1705.4 , TMS 602 1.4.B, TMS 602.2.3, TMS 602 2.3 E, ASTM REFERENCES PER REMARKS | CONCRETE MASONRY (ASTM C90) CONCRETE MASONRY UNIT MATERIALS TO CONFORM TO ASTM C55, C73, C90, C129, C744, OR C1634 AS SPECIFIED. CLAY MASONRY (ASTM C62, ASTM C216, OR ASTM C652), CLAY OR SHALE MASONRY UNITS TO CONFORM TO ASTM C34, C56, C62, C126, C212, C216, C652, C1088, OR C1405 OR TO ANSI A 137.1 AS SPECIFIED. AAC MASONRY UNITS TO CONFORM TO ASTM C1691 AND ASTM C1693.
UNIT STRENGTH METHOD-COMPRESSIVE STRENGTH OF MORTAR | IBC 1705.4, TMS 602 2.1 , ASTM C270 | MORTAR SHALL COMPLY WITH ASTM C270 . FOR AAC (ASTM C1660)
UNIT STRENGTH METHOD-COMPRESSIVE STRENGTH OF GROUT | IBC 1705.4, TMS 602 2.2, ASTM C476 | GROUT SHALL COMPLY WITH ASTM C476. WHEN f'm EXCEEDS 2,000 PSI PROVIDE COMPRESSIVE STRENGTH THAT EQUALS OR EXCEEDS f'm. DETERMINE COMPRESSIVE STRENGTH OF GROUT IN ACCORDANCE WITH ASTM C1019. DO NOT USE ADMIXTURES UNLESS ACCEPTABLE. FIELD ADDITION OF ADMIXTURES IS NOT PERMITTED IN SELF-CONSOLIDATING GROUT. | Best Practices: Note to registered design professional (RDP) that it is advisable to implement preconstruction testing of elements for both the unit strength method and prism test methods so as to ensure that masonry as constructed in the field matches that as assumed and specified in design. i.e. (block, mortar, and grout strength of the elements and assembly). The Standard Test Method for Compressive strength of prisms as outlined per ASTM C1314 indicates that the test method provides a means to verify that masonry material used in construction results in masonry that meets the specified compressive strength. The goal is that the test fmt matches the specified f'm. This test method provides a means of evaluating compressive strength characteristics of in-place masonry construction through testing of prisms obtained from that construction when sampled in accordance with Practice C1532. Decisions made in preparing such field-removed prisms for testing, determining the net area, and interpreting the results of compression tests require professional judgement. Refer to ASTM C1314 for further information regarding the specific test criteria.
PRISM TEST METHOD | IBC 1705.4, TMS 602 1.4 B.2.3, 1.4 B.4, ASTM C1314 | FOR BOTH CLAY AND CONCRETE MASONRY,TEST IN ACCORDANCE WITH ASTM C1314. DETERMINE LENGTH, WIDTH AND HEIGHT DIMENSIONS OF THE PRISM AND TEST PRISMS WHEN AT LEAST 28 DAYS OLD IN ACCORDANCE WITH ASTM C1314.
TESTING PRISMS FROM CONSTRUCTED MASONRY | IBC 1705.4, TMS 602 1.4 B 4.a, 1.4 B 4.b, 1.4 B 4.c, ASTM C1532 | PRISM SAMPLING AND REMOVAL- FOR EACH 5000 SQUARE FEET OF WALL AREA IN QUESTION, SAW-CUT A MINIMUM OF THREE PRISMS FROM COMPLETED MASONRY. SELECT, REMOVE, AND TRANSPORT PRISMS PER ASTM C1532/C1532M. | Testing of prisms from constructed masonry can typically be completed for masonry that doesn't meet the requirements of the unit strength method or the prism test method. This can be completed in the field for the completed masonry construction in order to verify that the masonry assembly has attained the required compressive strength that may be in question for the project or may also be completed to verify the compressive strength of masonry elements for existing construction. The registered design professional (RDP) on the project has the authority to determine what prisms should be selected for removal and transport for testing. Refer to TMS 602, section 1.4 B.4 and corresponding commentary for additional information.
General Notes:
1.4 B.1 or 1.4 B.2 Either the Unit Strength Method or the Prism Test Method may be chosen to satisfy special inspections compressive strength for each wythe. |  |  | Note to RDP: Per TMS 602 1.4 B the compressive strength of each wythe may be determined by either using the unit strength method or the prism test method. Refer to the commentary in TMS 602, section 1.4 that provides additional information for the determination of the compressive strength of the masonry assembly.

## STEEL - SI
STEEL - SPECIAL INSPECTIONS
SYSTEM OR MATERIAL | OSSC CODE REFERENCE | CODE OR STANDARD REFERENCE | INSPECTION (NOTES 5 AND 6) |  | REMARKS | User Notes:
|  |  | CONTINUOUS/ PERFORM | PERIODIC/ OBSERVE
CONTRACTOR QUALITY CONTROL REQUIREMENTS |  | AISC 360 CHAPTER N | X | X | CONTRACTOR TO PROVIDE QUALITY CONTROL FOR ALL ITEMS INDICATED TO BE OBSERVED AND/OR PERFORMED IN TABLE BELOW | QC is not a special inspection requirement according to OSSC 1705.2.1; EOR may include or not include at their discreation.
STEEL FABRICATION
FABRICATION OF STRUCTURAL ELEMENTS | 1704.2.5.1 | AISC 360 |  | X | REFER TO INSPECTION OF FABRICATOR REQUIREMENTS
MATERIAL VERIFICATION OF STRUCTURAL STEEL COMPONENTS | 1505.2.1 2203.1 TABLE 1705.2 | ASTM A6 ASTM STANDARDS SPECIFIED IN CONSTRUCTION DOCUMENTS AISC 360 A3.1 AISC 360 N3.2 |  | X | CERTIFIED MILL TEST REPORTS | This is to verify size/grade of all structural steel members.
MATERIAL VERIFICATION OF HIGH STRENGTH BOLTS, NUTS, AND WASHERS | 1705.2.1.2 AISC 360 N5 TABLE 1705.2-2 | AISC 360 A3.3 AISC 360 N3.2 ASTM STANDARDS SPECIFIED IN CONSTRUCTION DOCUMENTS RCSC 2.1 |  | X | MANUFACTURER'S CERTIFIED TEST REPORTS | High strength bolts are A325/A490 as defined in the GSN.
MATERIAL VERIFICATION OF ANCHOR BOLTS AND THREADED RODS |  | AISC 360 A3.4 AISC 360 N3.2 ASTM STANDARDS SPECIFIED IN CONSTRUCTION DOCUMENTS |  | X | MANUFACTURER'S CERTIFIED TEST REPORTS | Placement of anchor bolts covered in concrete. This is the verification of the anchor only
MATERIAL VERIFICATION OF WELD FILLER METALS | 1705.2.1.1 TABLE 1705.2-5 | AISC 360 A3.5 AISC 360 N3.2 APPLICABLE AWS A5 DOCUMENTS |  | X | MANUFACTURER'S CERTIFIED TEST REPORTS
STRUCTURAL STEEL WELDING
VERIFYING USE OF PROPER WPS'S | 1705.2.1 AWS D1.1 | AISC 360 N3.2 |  |  | RETAIN A RECORD OF WELDING PROCEDURE SPECIFICATIONS
VERIFYING WELDER QUALIFICATIONS |  | AWS D1.1 |  | X | RETAIN A RECORD OF QUALIFICATION CARDS
COMPLETE AND PARTIAL JOINT PENETRATION GROOVE WELDS | TABLE 1705.2-6 | AWS D1.1 CLAUSE 6 | X |  |  | Remove if project has no CJP or PJP welds
MULTIPASS FILLET WELDS |  |  | X |  |  | Some 5/16" welds require multiple passes depending on geometry.
SINGLE PASS FILLET WELDS GREATER THAN 5/16" |  |  | X |  | ALL WELDS VISUALLY INSPECTED PER AWS D1.16.9
PLUG AND SLOT WELDS |  |  | X
SINGLE PASS FILLET WELDS LESS THAN OR EQUAL TO 5/16" |  |  |  | X
WELDING STAIR AND RAILING SYSTEMS | 1705.2(2.5) | AWS D1.1 CLAUSE 6 |  | X | ALL WELDS VISUALLY INSPECTED PER AWS D1.1 6.9 | The OSSC has a specific line item so that stair railings do not get classified as an architectural element. Periodic inspection is always required for stair railings. For non OSSC jobs it is possible to reclassify as architectural element and remove special inspection. NOTE: there is an OSSC exception 1705.2.1 that says SI is not required if railing systems are not 'cantilevered posts'
VERIFICATION OF JOINT & CONNECTION DETAILS INCLUDING MEMBER AND COMPONENT LOCATIONS, BRACING, AND STIFFENERS | TABLE 1705.2-7 | AWS D1.1 |  | X |  | This is the general requirement to ensure connections are per the structural drawings and should be included whenever there are structural steel connections.
STEEL ELEMENTS OF COMPOSITE CONSTRUCTION
INSTALLATION OF STEEL DECKING IN COMPOSITE SLABS | 1705.1.1 | ICC EVALUATION REPORT AWS D1.1 ASCE 9 CHAPTER 3 |  | X | SPECIAL INSPECTIONS APPLY TO DECKING TYPE, DEPTH, GAUGE, FASTENING | This is not a code requirement as composite deck inspection was removed from AISC for this code cycle.
PLACEMENT AND INSTALLATION OF STEEL HEADED STUDS IN COMPOSITE SLABS INSTALLED WITH AN AUTOMATIC TIMED STUD WELDING MACHINE | 1705.2 (3) | AWS D1.1 CLAUSE 7 |  | X | SIZE, SPACING AND WELDS OF HEADED STUDS ON GRAVITY BEAMS | Periodic inspection of headed studs on gravity beams is not required and was removed in the OSSC. Previous editions of AISC required periodic inspection. This edition of the table spits this into two line items. Hand welded studs are still required to be inspected per the OSSC. IBC does not require either
PLACEMENT AND INSTALLATION OF STEEL HEADED STUDS IN COMPOSITE SLABS HAND WELDED | 1705.2 (2.3) | AWS D1.1 CLAUSE 7 | X |  | SIZE, SPACING AND WELDS OF HEADED STUDS ON GRAVITY BEAMS
INSTALLATION OF ROOF DECKING | 1705.1.1 | ICC EVALUATION REPORT |  | X | SPECIAL INSPECTIONS APPLY TO DECKING TYPE, DEPTH AND GAUGE, POWER ACTUATED FASTENERS, SCREWS, PROPRIETARY SIDE SEAM ATTACHMENTS, AND BUTTON PUNCHES AND SHEAR CONNECTORS | Periodic Inspection in OSSC
FLOOR AND ROOF DECK WELDS | 1705.2.1 TABLE 1705.2-6 | AWS D1.3 |  | X | ALL WELDS INSPECTED PER AWS D1.3 CLAUSE 8 | Periodic Inspection in OSSC
FIELD INSTALLED DBA'S IN DIAPHRAGMS |  | AWS D1.1 CLAUSE 7 |  | X | SEE STEEL-LATERAL TABLE FOR DBA'S PART OF THE LFRS. NO REQUIREMENTS FOR SHOP INSTALLED DBA'S | DBA's are now for #6 and smaller bars. OSSC does not require any special inspection of DBA's however office policy suggests that field installed DBA's be periodically inspected. Shop installed DBA's do not require inspection. Typical application is at edge of deck bent plates.
WELDED REBAR ANCHORS IN DIAPHRAGMS |  | AWS D1.4 |  | X | SEE STEEL-LATERAL TABLE FOR WELDED ANCHORS PART OF THE LFRS. PER GSN #6 AND LARGER BARS ARE TO BE WELDED. | Welded rebar anchors per GSN. Bars above #6 are now required as welded anchor bars. No OSSC requirement for inspection of these items, however due to important nature of these items periodic inspection recommended. Note welded anchor bars part of LFRS is covered in seismic section.
REINFORCING STEEL WELDING/SPLICING |  | AWS D1.5 |  | X |  | Welding of rebar is covered in the concrete section (as it is referenced in the section 1705.3). If concrete section is removed and welded rebar is required
HIGH-STRENGTH BOLTING | [5 empty] | High strength bolting only. Only code required if A325/A490 (or equivalent) bolts used
SNUG-TIGHT BOLT INSTALLATION | 1705.2.1 TABLE 1705.2-2 AISC 360 M2-5 AISC 360 N5-6 | RCSC SPECIFICATION FOR STRUCTURAL JOINTS USING ASTM A325 OR A490 BOLTS SECTION 9 AISC 360 SECTION M2.5 |  | X | ALL CONNECTIONS VISUALLY INSPECTED AND VERIFIED SNUG
PRETENSIONED BOLT INSTALLATION USING TURN-OF-THE-NUT METHOD WITH MATCH MARKING, DIRECT TENSION INDICATOR METHOD, OR TWIST-OFF TYPE TENSION CONTROL BOLT METHOD |  |  |  | X | ALL CONNECTIONS VISUALLY INSPECTED. CONNECTIONS USING DIRECT TENSION INDICATORS, ALL BOLTS SHALL BE INSPECTED AFTER SNUGGING AND AFTER PRETENSIONING
PRETENSIONED BOLT INSTALLATION USING TURN-OF-THE-NUT METHOD WITHOUT MATCH MARKING OR CALIBRATED WRENCH METHOD |  |  | X |  | ALL CONNECTIONS VISUALLY INSPECTED
INSPECTION TASKS PRIOR TO BOLTING
MANUFACTURER'S CERTIFICATIONS AVAILABLE FOR FASTENER MATERIALS | 1705.2.1.2 TABLE 1705.2-2 | AISC 360 TABLE N5.6-1 AISC 360 M2.5 | X |  |  | High strength bolting only. Only code required if A325/A490 (or equivalent) bolts used
FASTENERS MARKED IN ACCORDANCE WITH ASTM REQUIREMENTS |  |  |  | X
PROPER FASTENERS SELECTED FOR THE JOINT DETAIL (GRADE, TYPE, BOLT LENGTH, IF THREADS ARE TO BE EXCLUDED FROM THE SHEAR PLANE) |  |  |  | X
PROPER BOLTING PROCEDURE SELECTED FOR JOINT DETAIL |  |  |  | X
CONNECTING ELEMENTS< INCLUDING THE APPROPRIATE FAYING SURFACE CONDITION AND HOLE PREPARATION, IF SPECIFIED, MEET APPLICABLE REQUIREMENTS |  |  |  | X
PRE-INSTALLATION VERIFICATION TESTING BY INSTALLATION PERSONNEL OBSERVED AND DOCUMENTED FOR FASTENER ASSEMBLIES AND METHODS USED |  |  |  | X
PROPER STORAGE PROVIDED FOR BOLTS, NUTS, WASHERS AND OTHER FASTENER COMPONENTS |  |  |  | X
INSPECTION TASKS DURING BOLTING
FASTENER ASSEMBLIES, OF SUITABLE CONDITION, PLACED IN ALL HOLES AND WASHERS (IF REQUIRED) ARE POSITIONED AS REQUIRED | 1705.2.1.2 TABLE 1705.2-2 | AISC 360 TABLE N5.6-2 AISC M2.5 RCSC SPECIFICATION FOR STRUCTURAL JOINTS USING ASTM A325 OR A490 BOLTS SECTION 9 |  | X |  | High strength bolting only. Only code required if A325/A490 (or equivalent) bolts used
JOINT BROUGHT TO THE SNUG-TIGHT CONDITION PRIOR TO THE PRETENSIONING OPERATION |  |  |  | X
FASTENER COMPONENT NOT TURNED BY THE WRENCH PREVENTED FROM ROTATING |  |  |  | X
FASTENERS ARE PRETENSIONED IN ACCORDANCE WITH THE RCSC SPECIFICATION, PROGRESSING SYSTEMATICALLY FROM THE MOST RIGID POINT TOWARD THE FREE EDGES |  |  |  | X
INSPECTION TASKS AFTER BOLTING
DOCUMENT ACCEPTANCE OR REJECTION OF BOLTED CONNECTIONS | 1705.2.1.2 TABLE 1705.2-2 | AISC 360 TABLE N5.6-3 | X |  |  | High strength bolting only. Only code required if A325/A490 (or equivalent) bolts used
STEEL LATERAL SYSTEM - SPECIAL INSPECTIONS | [5 empty] | NOTE THIS TABLE IS NO LONGER FOR RISK III AND IV STRUCTURES ONLY. REF OSSC 1705.12 AND 1705.12.1 FOR EXCEPTIONS
SYSTEM OR MATERIAL | OSSC CODE REFERENCE | CODE OR STANDARD REFERENCE | QA/QC TASKS (NOTES 5,6,10) |  | REMARKS
|  |  | OBSERVE | PERFORM
VISUAL INSPECTION TASKS PRIOR TO WELDING
MATERIAL IDENTIFICATION (TYPE/GRADE) | 1705.12.1 | AISC 341 TABLE J6.1 AWS D1.8/D1.8M | X
WELDER IDENTIFICATION SYSTEM |  |  | X
FIT-UP OF GROOVE WELDS (INCLUDING JOINT GEOMETRY)
JOINT PREPARATION |  |  | X |  | NOTE 7
DIMENSIONS (ALIGNMENT, ROOT OPENING, ROOT FACE, BEVEL) |  |  | X
CLEANLINESS (CONDITION OF STEEL SURFACES) |  |  | X
TACKING (TACK WELD QUALITY AND LOCATION) |  |  | X
BACKING TYPE AND FIT (IF APPLICABLE) |  |  | X
CONFIGURATION AND FINISH OF ACCESS HOLES |  |  | X
FIT-UP OF FILLET WELDS
DIMENSIONS (ALIGNMENT, GAPS AT ROOT) |  |  | X |  | NOTE 7
CLEANLINESS(CONDITION OF STEEL SURFACES) |  |  | X
TACKING (TACK WELD QUALITY AND LOCATION) |  |  | X
VISUAL INSPECTION TASKS DURING WELDING
WPS FOLLOWED | 1705.12.1 | AISC 341 TABLE J6.2 AWS D1.8/D1.8M
SETTINGS ON WELDING EQUIPMENT |  |  | X
TRAVEL SPEED |  |  | X
SELECTED WELDING MATERIALS |  |  | X
SHIELDING GAS TYPE/FLOW RATE |  |  | X
PREHEAT APPLIED |  |  | X
INTERPASS TEMPERATURE MAINTAINED (MIN/MAX.) |  |  | X
PROPER POSITION (F, V, H, OH) |  |  | X
INTERMIX OF FILLER METALS AVOIDED UNLESS APPROVED |  |  | X
USE OF QUALIFIED WELDERS |  |  | X
CONTROL AND HANDLING OF WELDING CONSUMABLES
PACKAGING |  |  | X
EXPOSURE CONTROL |  |  | X
ENVIRONMENTAL CONDITIONS
WIND SPEED WITHIN LIMITS |  |  | X
PRECIPITATION AND TEMPERATURE |  |  | X
WELDING TECHNIQUES
INTERPASS AND FINAL CLEANING |  |  | X
EACH PASS WITHIN PROFILE LIMITATIONS |  |  | X
EACH PASS MEETS QUALITY REQUIREMENTS |  |  | X
NO WELDING OVER CRACKED TACKS |  |  | X
FIELD INSTALLED DBA'S IN DIAPHRAGMS |  | AWS D1.1 CLAUSE 7 |  | X
WELDED REBAR ANCHORS IN DIAPHRAGMS |  | AWS D1.4 |  | X | #6 AND LARGER BARS ARE TO BE WELDED
VISUAL INSPECTION TASKS AFTER WELDING
WELDS CLEANED |  |  | X
SIZE, LENGTH, AND LOCATION OF WELDS | 1705.12.1 | AISC 341 TABLE J6.3 AWS D1.8/D1.8M |  | X
WELDS MEET VISUAL ACCEPTANCE CRITERIA |  |  |  |  | (D)DOCUMENT - THE INSPECTOR SHALL PREPARE REPORTS INDICATING THAT THE WORK HAS BEEN PERFORMED IN ACCORDANCE WITH THE CONTRACT DOCUMENTS. * WHEN WELDING OF DOUBLER PLATES, CONTINUITY PLATES, OR STIFFENERS HAS BEEN PERFORMED IN THE K-AREA, VISUALLY INSPECT THE WEB K-AREA FOR CRACKS WITHIN 3 INCHES OF THE WELD. THE VISUAL INSPECTION SHALL BE PERFORMED NO SOONER THAN 48 HOURS FOLLOWING COMPLETION OF THE WELDING
CRACK PROHIBITION |  |  |  | X(D)
WELD/BASE-METAL FUSION |  |  |  | X(D)
CRATER CROSS SECTION |  |  |  | X(D)
WELD PROFILE AND SIZE |  |  |  | X(D)
UNDERCUT |  |  |  | X(D)
POROSITY |  |  |  | X(D)
K-AREA * |  |  |  | X(D)
PLACEMENT OF REINFORCING OR CONTOURING FILLET WELDS (IF REQUIRED)
BACKING REMOVED, WELD TABS REMOVED AND FINISHED, AND FILLET WELDS ADDED (IF REQUIRED) |  |  |  | X(D)
REPAIR ACTIVITIES |  |  |  | X(D)
INSPECTION TASKS PRIOR TO BOLTING
PROPER FASTENERS SELECTED FOR THE JOINT DETAIL | 1705.12.1 | AISC 341 TABLE J7.1 RCSC SPECIFICATION FOR STRUCTURAL JOINTS USING HIGH-STRENGTH BOLTS | X
PROPER BOLTING PROCEDURE SELECTED FOR JOINT DETAIL |  |  | X
CONNECTING ELEMENTS, INCLUDING THE APPROPRIATE FAYING SURFACE CONDITION AND HOLE PREPARATION, IF SPECIFIED, MEET APPLICABLE REQUIREMENTS |  |  | X
PRE-INSTALLATION VERIFICATION TESTING BY INSTALLATION PERSONNEL OBSERVED FOR FASTENER ASSEMBLIES AND METHODS USED |  |  | X (D) |  | (D)DOCUMENT - THE INSPECTOR SHALL PREPARE REPORTS INDICATING THAT THE WORK HAS BEEN PERFORMED IN ACCORDANCE WITH THE CONTRACT DOCUMENTS.
PROPER STORAGE PROVIDED FOR BOLTS, NUTS, WASHERS AND OTHER FASTENER COMPONENTS |  |  | X
INSPECTION TASKS DURING BOLTING
FASTENER ASSEMBLIES PLACED IN ALL HOLES AND WASHERS (IF REQUIRED) ARE POSITIONED AS REQUIRED | 1705.12.1 | AISC 341 TABLE J7.2 RCSC SPECIFICATION FOR STRUCTURAL JOINTS USING HIGH-STRENGTH BOLTS | X
JOINT BROUGHT TO THE SNUG TIGHT CONDITION PRIOR TO THE PRETENSIONING OPERATION |  |  | X
FASTENER COMPONENT NOT TURNED BY THE WRENCH PREVENTED FROM ROTATING |  |  | X
BOLTS ARE PRETENSIONED PROGRESSING SYSTEMATICALLY FROM THE MOST RIGID POINT TOWARD THE FREE EDGES |  |  | X
INSPECTION TASKS AFTER BOLTING
DOCUMENT ACCEPTED AND REJECTED CONNECTION | 1705.12.1 | AISC 341 TABLE J7.3 |  | X(D) | (D)DOCUMENT - THE INSPECTOR SHALL PREPARE REPORTS INDICATING THAT THE WORK HAS BEEN PERFORMED IN ACCORDANCE WITH THE CONTRACT DOCUMENTS.
OTHER INSPECTION TASKS
RBS REQUIREMENTS, IF APPLICABLE | 1705.12.1 | AISC 341 TABLE J8.1 AISC 358 5.7 |  |  | (D)DOCUMENT - THE INSPECTOR SHALL PREPARE REPORTS INDICATING THAT THE WORK HAS BEEN PERFORMED IN ACCORDANCE WITH THE CONTRACT DOCUMENTS.
CONTOUR AND FINISH |  |  |  | X(D)
DIMENSIONAL TOLERANCES |  |  |  | X(D)
PROTECTED ZONE - NO HOLES AND UNAPPROVED ATTACHMENTS MADE BY FABRICATOR OR ERECTOR, AS APPLICABLE |  | AISC 341 TABLE J8.1 AISC 341 D1.3 AISC 341 I2.1 |  | X(D) | (D)DOCUMENT - THE INSPECTOR SHALL PREPARE REPORTS INDICATING THAT THE WORK HAS BEEN PERFORMED IN ACCORDANCE WITH THE CONTRACT DOCUMENTS.
INSPECTION OF H-PILES
PROTECTED ZONE - NO HOLES AND UNAPPROVED ATTACHMENTS MADE BY THE RESPONSIBLE CONTRACTOR, AS APPLICABLE | 1705.12.1 | AISC 341 TABLE J10.1 AISC 341 D4 |  | X(D) | (D)DOCUMENT - THE INSPECTOR SHALL PREPARE REPORTS INDICATING THAT THE WORK HAS BEEN PERFORMED IN ACCORDANCE WITH THE CONTRACT DOCUMENTS.
PROPRIETARY SYSTEMS
PROPRIETARY MOMENT RESISTING FRAME CONNECTION SYSTEMS | 1705.1.1 |  |  |  | REFER TO WELDING AND HIGH STRENGTH BOLTING SPECIAL INSPECTION REQUIREMENTS AND MATERIAL SPECIFIC TESTING REQUIREMENTS. REFER TO DEFERRED SUBMITTAL FOR ADDITIONAL INFORMATION

## STEEL - TESTING
STEEL - TESTING
SYSTEM OR MATERIAL | OSSC CODE REFERENCE | CODE OR STANDARD REFERENCE | FREQUENCY (NOTE 6) | REMARKS
User Notes:
STEEL
ULTRASONIC (UT) TESTING OF WELDS | 1705.2.1 | AWS D1.1 6.13 & 6.14.3 |  | ALL C.J.P. WELDS 5/16" AND THICKER REQUIRE UT TESTING.
MAGNETIC PARTICLE (MT) TESTING OF WELDS | 1705.2.1 | AWS D1.1 6.14.4 AISC360 N5.5c |  | REQUIRED AT THERMALLY CUT ACCESS HOLES WHERE FLANGE THICKNESS EXCEEDS 2" FOR ROLLED SHAPES OR WHEN THE WEB THICKNESS EXCEEDS 2" FOR BUILT-UP SHAPES. REQUIRED WHERE SPECIFICALLY NOTED ON DRAWINGS | UT TESTING OF ALL 5/16" AND GREATER GROOVE WELD IS NOT A CODE REQUIREMENT BUT IS RECOMMENDED. REVIEW CODE REFERENCES IF CONSIDERING REMOVING. UT TESTING IS REQUIRED FOR ALL 5/16" AND GREATER GROOVE WELDS SUBJECT TO FATIGUE. UT TESTING IS REQUIRED FOR ALL 5/16" AND GREATER GROOVE WELDS BASED ON RISK CATEGORY FOR TRANSVERSELY APPLIED TENSION LOADING IN BUTT, T- AND CORNER JOINTS SUBJECT TO FLOOD, WIND, SNOW AND ICE LOADS .
PRE-CONSTRUCTION TESTING OF WELDING STUDS, WELDED REINFORCING BARS AND DBA'S | 1705.2.1 | AWS D1.1 7.7.1 | EACH SIZE AND TYPE OF STUD/BAR EACH SHIFT | THIS TESTING PERFORMED BY CONTRACTOR AND CONFIRMED BY SPECIAL INSPECTOR
STUD/DBA APPLICATION QUALIFICATION | 1705.2.1 | AWS D1.1 7.6 | NON-PREQUALIFIED APPLICATIONS | THIS TESTING PERFORMED BY CONTRACTOR AND CONFIRMED BY SPECIAL INSPECTOR
PRE-INSTALLATION VERIFICATION OF PRETENSIONED HIGH STRENGTH BOLTS | 1705.2.1 | RCSC SPECIFICATION FOR STRUCTURAL JOINTS USING ASTM A325 OR A490 BOLTS SECTION 7 | EACH COMBINATION OF DIAMETER, LENGTH, GRADE, AND LOT TO BE USED IN THE WORK
CASTELLATED AND CELLULAR BEAMS |  |  |  | SEE TESTING NOTE 1
STAINLESS STEEL
ULTRASONIC (UT) TESTING OF WELDS |  | AWS D1.6 6.13 AWS D1.6.7 |  | REQUIRED WHERE SPECIFICALLY NOTED ON DRAWINGS | ADD FREQUENCY OF TESTING ON DRAWINGS OR REVISE TABLE TO SPECIFY WHERE REQUIRED
WELDED STEEL TANKS
RADIOGRAPHIC TESTING (RT) OF WELDS |  | AWWA/AWS D100 11.5 & 11.6 API 650 6.1 API 620 5.15.1 | AT SHELL JOINTS - NUMBER AND SPACING PER THE STANDARD | SPECIAL INSPECTION APPLY TO THE REVIEW OF THE RADIOGRAPHS AND THE ASSOCIATED REPORT INTERPRETING THE RADIOGRAPHS | REMOVE IF NO WELDED STEEL TANKS ON PROJECT
STEEL LATERAL SYSTEM - TESTING
SYSTEM OR MATERIAL | OSSC CODE REFERENCE | CODE OR STANDARD REFERENCE | DESCRIPTION/FREQUENCY | REMARKS
2a) CJP GROOVE WELD NDT | 1705.13.1 | AISC 341 SECTION J6 | UT SHALL BE PERFORMED ON 5/16" THICKNESS AND GREATER. MT SHALL BE PERFORMED ON 25% OF ALL BEAM-TO-COLUMN CJP GROOVE WELDS. | WELD DISCONTINUITIES SHALL BE ACCEPTED OR REJECTED ON THE BASIS OF CRITERIA OF AWS D1.1/D1.1M TABLE 6.2. UT TESTING NOT REQUIRED ON THICKNESS LESS THAN 5/16" | REF AISC 341 J6.2a FOR EXCEPTIONS
2b) COLUMN SPLICE AND COLUMN TO BASE PL PJP GROOVE WELD NDT |  |  | UT SHALL BE PERFORMED ON PJP GROOVE WELDS IN COLUMN SPLICES AND COLUMN TO BASE PL WELDS |  | IT IS DIFFICULT TO PERFORM UT TEST ON PJP WELDS. CONSIDER CJP WELD INSTEAD TO AVOID UT ON PJP
2c) BASE METAL NDT FOR LAMELLAR TEARING AND LAMINATIONS |  |  | FOR BASE METAL THICKNESS (t) OF 1 1/2" AND GREATER AND CONNECTED MATERIAL THICKNESS OF 3/4" AND GREATER, UT FOR DISCONTINUITIES BEHIND AND ADJACENT TO THE FUSION LINE. | ANY BASE METAL DISCONTINUITIES FOUND WITHIN t/4 OF THE STEEL SURFACE SHALL BE ACCEPTED OR REJECTED ON THE BASIS OF THE CRITERIA OF AWS D1.1/D1.1M TABLE 6.2. t IS THE THICKNESS OF THE PART SUBJECTED TO THE THROUGH-THICKNESS STRAIN | KEEP THIS ITEM ONLY FOR THE FOLLOWING CONDITIONS: CJP GROVE WELDED JOINTS LOADED IN TENSION IN THE THROUGH-THICKNESS DIRECTION IN TEE AND CORNER JOINTS.
2d) BEAM COPE AND ACCESS HOLE NDT |  |  | MT OR PENETRANT TESTING OF WELD SPLICES AND CONNECTIONS, THERMALLY CUT SURFACES OF BEAM COPES AND ACCESS HOLES WHERE FLANGE THICKNESS EXCEEDS 1 1/2" FOR ROLLED SHAPES OR WHEN THE WEB THICKNESS EXCEEDS 1 1/2" FOR BUILT-UP SHAPES
2e) REDUCED BEAM SECTION REPAIR NDT |  |  | MT SHALL BE PERFORMED ON ANY WELD AND ADJACENT AREA OF THE RBS CUT SURFACE THAT HAS BEEN REPAIRED BY WELDING OR ON THE BASE METAL OF THE RBS CUT SURFACE IF A SHARP NOTCH HAS BEEN REMOVED BY GRINDING
2f) WELD TAB REMOVAL SITES |  |  | AT THE END OF WELDS WHERE WELD TABS HAVE BEEN REMOVED, MT SHALL BE PERFORMED ON THE SAME BEAM-TO-COLUMN JOINTS RECEIVING UT AS REQUIRED UNDER ITEM 2a | MT OF CONTINUITY PLATE WELD TABS REMOVAL SITES IS NOT REQUIRED.
PER AISC 341 J6.2g, THE PERCENTAGE OF UT IS PERMITTED TO BE REDUCED IN ACCORDANCE WITH SPECIFICATION SECTION N5.5e EXCEPT NO REDUCTION IS PERMITTED FOR DEMAND CRITICAL WELDS.
PER AISC 341 J6.2h, THE AMOUNT OF MT ON A CJP GROOVE WELD IS PERMITTED TO BE REDUCED IF APPROVED BY THE ENGINEER OF RECORD AND THE AUTHORITY HAVING JURISDICTION. THE MT RATE FOR AN INDIVIDUAL WELDER OR WELDING OPERATOR IS PERMITTED TO BE REDUCED TO 10% PROVIDED THE REJECT RATE IS DEMONSTRATED TO BE 5% OR LESS OF THE WELDS TESTED FOR THE WELDER OR WELDING OPERATOR. A SAMPLING OF AT LEAST 20 COMPLETED WELDS FOR A JOB SHALL BE MADE FOR SUCH REDUCTION EVALUATION. REJECT RATE IS THE NUMBER OF WELDS CONTAINING REJECTABLE DEFECTS DIVIDED BY THE NUMBER OF WELDS COMPLETED. THIS REDUCTION IS PROHIBITED ON WELDS IN THE K-AREA, AT REPAIR SITES, BACKING REMOVAL SITES, AND ACCESS HOLES.

## OTHER STEEL - SI
LIGHT GAUGE AND OTHER STEEL - SPECIAL INSPECTIONS
SYSTEM OR MATERIAL | OSSC CODE REFERENCE | CODE OR STANDARD REFERENCE | FREQUENCY (NOTE 6) |  | REMARKS
|  |  | CONTINUOUS | PERIODIC |  | User Notes:
LIGHT GAUGE WELDING
MATERIAL VERIFICATION OF WELD FILLER METALS |  | AWS D1.3 |  | X | MANUFACTURER'S CERTIFIED TEST REPORTS
VERIFYING USE OF PROPER WPS'S |  |  |  | X | RETAIN A RECORD OF WELDING PROCEDURE SPECIFICATIONS
VERIFYING WELDER QUALIFICATIONS |  |  |  | X | RETAIN A RECORD OF QUALIFICATION CARDS
COLD FORMED ROOF AND FLOOR DECKS - WELDING, MATERIALS TEST REPORTS AND CERTIFICATIONS | 1705.2.2 | SDI QA/QC, AWS D1.3 |  | X | WELDING INSPECTION AND INSPECTOR QUALIFICATION
GENERAL
IDENTIFICATION MARKINGS TO CONFORM TO ASTM STANDARDS SPECIFIED IN THE APPROVED CONSTRUCTION DOCUMENTS | 1705.2.2 1705.2.3 1705.2.4 TABLE 1705.2-4 | APPLICABLE ASTM STANDARDS |  | X | MANUFACTURER'S CERTIFIED TEST REPORTS
OPEN-WEB STEEL JOISTS AND JOIST GIRDERS - INSTALLATION OF END CONNECTIONS, WELDING OR BOLTING, BRIDGING - HORIZONTAL AND DIAGONAL | 1705.2.3 | SJI 100, SJI 200 |  | X | PER SJI SPECIFICATIONS LISTED IN OSSC 2207.1
COLD-FORMED STEEL TRUSSES SPANNING 60 FT OR GREATER | 1705.2.4 |  |  | X | VERIFY TEMPORARY INSTALLATION OF RESTRAINT/BRACES AND PERMANENT INDIVIDUAL TRUSS MEMBERS RESTRAINT/BRACES ARE INSTALLED IN ACCORDANCE WITH THE APPROVED TRUSS SUBMITTAL.
COLD-FORMED STEEL LIGHT-FRAME CONSTRUCTION: REQUIRED SPECIAL INSPECTIONS FOR SEISMIC RESISTANCE | [5 empty] | REQUIRED FOR SEISMIC DESIGN CATEGORIES C, D, E AND F ONLY. REMOVE SEISMIC RESISTANCE ITEMS IN THE FOLLOWING CASES; PER OSSC 1705.12 #1: LIGHT-FRAME CONSTRUCTION WITH Sds LESS THAN 0.5; AND BUILDING HEIGHT DOES NOT EXCEED 35FT. #2: REINFORCED MASONRY AND REINFORCED CONCRETE WITH Sds LESS THAN 0.5 AND BUILDING HEIGHT DOES NOT EXCEED 25FT. #3: 1-2 FAMILY DETACHED STRUCTURES NOT EXCEEDING 2 STORIES ABOVE GRADE AND DOES NOT HAVE IRREGULARITIES NOTED IN CODE (SEE CODE FOR ADDITIONAL INFORAMATION)
WELDING OF ELEMENTS OF THE SEISMIC FORCE RESISTING SYSTEMS | 1705.12.3 | AWS D1.3 |  | X | ALL WELDS VISUALLY INSPECTED PER AWS D1.3 7.1
SCREW ATTACHMENT, BOLTING, ANCHORING AND OTHER FASTENING OF ELEMENTS OF THE SEISMIC-FORCE-RESISTING SYSTEM, INCLUDING SHEAR WALLS, BRACES, DIAPHRAGMS, COLLECTORS (DRAG STRUTS) AND HOLD-DOWNS | 1705.12.3 | AWS D1.3 |  | X | EXCEPTION: NOT REQUIRED FOR SHEAR WALLS, BRACES, DIAPHRAGMS, DRAG STRUT AND HOLD-DOWNS. IF SHEATHING IS GYP OR FIBERBOARD OR IF SHEATHING IS WOOD STRUCTURAL PANEL/STEEL SHEET ONE SIDE ONLY AND FASTENER SPACING IS GREATER THAN 4" ON CENTER
COLD-FORMED STEEL LIGHT-FRAME CONSTRUCTION: REQUIRED SPECIAL INSPECTIONS FOR WIND RESISTANCE
WELDING OF ELEMENTS OF THE MAIN WINDFORCE-RESISTING SYSTEM, INCLUDING SHEAR WALLS, BRACES, DIAPHRAGMS, COLLECTORS, DRAG STRUTS AND HOLDDOWNS | 1705.11.2 | AWS D1.3 |  | X | ALL WELDS VISUALLY INSPECTED PER AWS D1.3 7.1 | REMOVE WIND RESISTANCE ITEMS WHERE USING EXPOSURE CATEGORY B AND Vasd IS LESS THAN 120MPH, WHERE EXPOSURE CATEGORY C OR D AND Vasd IS LESS THAN 110MPH. SEE SECTION 1704.2 FOR ADDITIONAL EXCEPTIONS THAT ALLOW FOR THE REMOVAL OF THESE ITEMS.
SCREW ATTACHMENT, BOLTING, ANCHORING AND OTHER FASTENING OF MAIN WINDFORCE-RESISTING SYSTEM ELEMENTS INCLUDING SHEAR WALLS, BRACES, DIAPHRAGMS, COLLECTORS, DRAG STRUTS AND HOLDDOWNS |  |  |  | X | NOT REQUIRED IF SHEATHING IS GYP OR FIBERBOARD. ADDITIONALLY IS NOT REQUIRED IF SHEATHING IS WOOD STRUCTURAL PANEL OR STEEL SHEETS ON ONLY ONE SIDE OF THE SHEAR WALL, SHEAR PANEL OR DIAPHRAGM ASSEMBLY AND THE FASTENER SPACING OF THE SHEATHING IS 4 INCHES O.C. OR MORE.

## ALUMINUM - SI
ALUMINUM - SPECIAL INSPECTIONS
SYSTEM OR MATERIAL | INSPECTION |  |  |  | REMARKS
| OSSC CODE REFERENCE | CODE OR STANDARD REFERENCE | FREQUENCY (NOTE 6)
|  |  | CONTINUOUS | PERIODIC
MATERIAL VERIFICATION OF STRUCTURAL ALUMINUM | 1705.1.1 |  |  | X | CERTIFIED MILL TEST REPORTS
MATERIAL VERIFICATION OF BOLTS |  |  |  | X | MANUFACTURER'S CERTIFIED TEST REPORTS
MATERIAL VERIFICATION OF WELD FILLER METALS |  | AWS D1.2 SECTION 5 |  | X | MANUFACTURER'S CERTIFIED TEST REPORTS
VERIFYING USE OF PROPER WPS'S |  |  |  | X | RETAIN A RECORD OF WELDING PROCEDURE SPECIFICATIONS
VERIFYING WELDER QUALIFICATIONS |  |  |  | X | RETAIN A RECORD OF QUALIFICATION CARDS
COMPLETE AND PARTIAL PENETRATION GROOVE WELDS |  |  | X |  | ALL WELDS VISUALLY INSPECTED PER AWS 1.2, 5.5
MULTI-PASS FILLET WELDS |  |  | X
SINGLE PASS FILLET WELDS |  |  |  | X

## ALUMINUM - TESTING
ALUMINUM - TESTING
SYSTEM OR MATERIAL |  |  |  |  | REMARKS
| OSSC CODE REFERENCE | CODE OR STANDARD REFERENCE | FREQUENCY (NOTE 6)
|  |  | CONTINUOUS | PERIODIC
LIQUID PENETRANT (PT) AND RADIOGRAPHIC (RT) TESTING OF WELDS |  | PT - AWS D1.2 5.7.5 RT - AWS D1.2 5.10 & 5.15 |  |  | REQUIRED WHERE SPECIFICALLY NOTED ON DRAWINGS

## WOOD - SI
WOOD - SPECIAL INSPECTIONS
SYSTEM OR MATERIAL |  |  |  |  | REMARKS
| OSSC CODE REFERENCE | CODE OR STANDARD REFERENCE | FREQUENCY (NOTE 6)
|  |  | CONTINUOUS | PERIODIC |  | User Notes:
WOOD - REQUIRED STRUCTURAL SPECIAL INSPECTIONS
FABRICATION OF PREFABRICATED STRUCTURAL ELEMENTS | 1705.5 |  |  | X | REFER TO INSPECTION OF FABRICATOR REQUIREMENTS
1. FABRICATION OF HIGH-LOAD DIAPHRAGMS:
A. VERIFY STRUCTURAL PANEL GRADE AND THICKNESS | 1705.5.1 TABLE 2305.2 (2) |  |  | X
B. VERIFY NOMINAL SIZE OF FRAMING MEMBERS AT ADJOINING PANEL EDGES | 1705.5.1 |  |  | X
C. VERIFY NAIL OR STAPLE DIAMETER AND LENGTH, NUMBER OF FASTENER LINES AND SPACING BETWEEN FASTENERS IN EACH LINE AND AT EDGE MARGINS | 1705.5.1 |  |  | X
PREFABRICATED WOOD SHEAR PANELS | 1705.5 1704.2.5 | ICC EVALUATION REPORT |  | X | SPECIAL INSPECTIONS APPLY TO HOLDOWN ANCHOR SIZE AND PLACEMENT, INCLUDING EMBEDMENT LENGTH, SPACING, AND EDGE DISTANCE
METAL PLATE CONNECTED WOOD TRUSSES SPANNING 60 FT OR GREATER | 1705.5.2 |  |  | X | VERIFY TEMPORARY INSTALLATION OF RESTRAINT/BRACES AND PERMANENT INDIVIDUAL TRUSS MEMBERS RESTRAINT/BRACES ARE INSTALLED IN ACCORDANCE WITH APPROVED TRUSS SUBMITTAL.
WOOD - REQUIRED SEISMIC RESISTANCE INSPECTIONS
FIELD GLUING OF DIAPHRAGM AND SHEAR WALL ELEMENTS | 1705.12.2 |  | X
CONNECTIONS FOR DIAPHRAGM CHORDS, COLLECTORS, BRACING, AND SHEAR WALL ANCHORAGE AND HOLDOWNS | 1705.12.2 |  |  | X | ALL FASTENERS/CONNECTIONS VISUALLY INSPECTED | ENGINEER NOTE: SPECIAL INSPECTIONS FOR SEISMIC RESISTANCE ARE REQUIRED UNLESS EXEMPT BY 1705.12 (LIGHT FRAME CONSTRUCTION WITH SDS LESS THAN 0.5 AND HEIGHT LESS THAN 35 FEET)
FASTENING OF DIAPHRAGM AND SHEAR WALL SHEATHING WITH EDGE NAILING < 4" | 1705.12.2 |  |  | X | FOR WOOD SHEAR WALLS, SHEAR PANELS, AND DIAPHRAGMS. THIS INCLUDES NAILING, BOLTING, ANCHORING AND OTHER FASTENING TO OTHER COMPONENTS IN THE SEISMIC FORCE RESISTING SYSTEM | ENGINEER NOTE: THE EXCEPTION IN 1705.12.2 APPLIES FOR SHEAR WALLS AND DIAPHRAGMS WHERE FASTENER SPACING OF THE SHEATHING IS EQUAL TO OR MORE THAN 4 INCHES ON CENTER.
WOOD - REQUIRED WIND RESISTANCE INSPECTIONS
NAILING, BOLTING, ANCHORING, AND OTHER FASTENING OF COMPONENTS WITHIN THE MAIN WIND-FORCE RESISTING SYSTEM, INCLUDING WOOD SHEAR WALLS, WOOD DIAPHRAGMS, COLLECTORS, BRACES, AND HOLDOWNS | 1705.11.1 |  |  | X | SPECIAL INSPECTIONS ARE NOT REQUIRED FOR WOOD SHEAR WALLS AND DIAPHRAGMS WHERE FASTENER SPACING IS MORE THAN 4 INCHES ON CENTER. REFER TO TABLE 2 FOR MATERIAL SPECIFIC REQUIREMENTS | ENGINEER NOTE: REVIEW TABLE AND REMOVE ALL ITEMS THAT DO NOT APPLY TO YOUR PROJECT. SPECIAL INSPECTIONS FOR WIND RESISTANCE ARE REQUIRED IN THE FOLLOWING AREAS: IN WIND EXPOSURE CATEGORY B WHERE Vasd IS 120 MPH OR GREATER. IN WIND EXPOSURE CATEGORY C OR D WHERE Vasd IS 110 MPH OR GREATER.
FIELD GLUING OPERATIONS OF ELEMENTS OF MAIN WIND-FORCE-RESISTING SYSTEM. | 1705.11.1 |  | X

## ARCH FLS - SI
ARCHITECTURAL AND FIRE-LIFE-SAFETY ITEMS
REQUIRED SPECIAL INSPECTIONS
SYSTEM or MATERIAL | INSPECTION |  |  |  | REMARKS
| IBC CODE REFERENCE | CODE or STANDARD REFERENCE | FREQUENCY (NOTE 6)
|  |  | Continuous | Periodic |  | User Notes:
SPRAYED FIRE-RESISTANT MATERIALS
CONDITIONS OF SUBSTRATE | 1705.14 | APPROVED CONSTRUCTION DOCUMENTS |  | X | SPECIAL INSPECTIONS APPLY TO CLEANLINESS AND TEMPERATURE OF SUBSTRATE AND THE ACCEPTABILITY OF PRIMED, PAINTED, OR ENCAPSULATED STEEL
APPLICATION |  | WRITTEN INSTRUCTION OF APPROVED MANUFACTURER |  | X | SPECIAL INSPECTIONS APPLY TO USE OF APPROVED MATERIAL VERIFICATION, MATERIAL EXPIRATION, HANDLING, STORAGE, MIXING, CONVEYANCE, METHOD OF APPLICATION, CURING, VENTILATION, THICKNESS, DENSITY, BOND STRENGTH AND CONDITION OF APPLICATION, AND PATCHING
MASTIC AND INTUMESCENT FIRE-RESISTIVE COATINGS
CONDITIONS OF SUBSTRATE | 1705.15 | APPROVED CONSTRUCTION DOCUMENTS |  | X | SPECIAL INSPECTIONS APPLY TO CLEANLINESS AND TEMPERATURE OF SUBSTRATE AND THE ACCEPTABILITY OF PRIMED, PAINTED, OR ENCAPSULATED STEEL
APPLICATION |  | AWCI TECHNICAL MANUAL 12-B |  | X | SPECIAL INSPECTIONS APPLY TO USE OF APPROVED MATERIAL VERIFICATION, MATERIAL EXPIRATION, HANDLING, STORAGE, MIXING, CONVEYANCE, METHOD OF APPLICATION, PROTECTION, CURING, VENTILATION, THICKNESS, VOIDS REPAIR, CONDITION OF APPLICATION, AND PATCHING
EXTERIOR INSULATION AND FINISH SYSTEMS
EIFS APPLICATION | 1705.16 | APPROVED CONSTRUCTION DOCUMENTS |  | X | ALL EIFS APPLICATIONS EXCEPT FOR APPLICATIONS OVER WATER-RESISTIVE BARRIERS WITH A MEANS OF DRAINING MOISTURE TO THE EXTERIOR OR OVER MASONRY OR CONCRETE WALLS
WATER-RESISTIVE BARRIER COATING APPLICATION | 1705.16.1 | APPROVED CONSTRUCTION DOCUMENTS |  | X | A WATER-RESISTIVE BARRIER COATING COMPLYING WITH ASTM E2570 REQUIRES SPECIAL INSPECTION OF THE WATER-RESISTIVE BARRIER COATING WHEN INSTALLED OVER A SHEATHING SUBSTRATE
MANUFACTURERS WRITTEN ASTM E2570 INSTRUCTIONS
SMOKE CONTROL SYSTEMS
INSTALLATION | 1705.18 | APPROVED CONSTRUCTION DOCUMENTS |  | X | LEAKAGE TESTING AND DEVICE LOCATION PRIOR TO CONCEALMENT PRESSURE DIFFERENCE TESTING, FLOW MEASUREMENTS AND DETECTION AND CONTROL VERIFICATION PRIOR TO OCCUPANCY SPECIAL INSPECTION AGENCIES FOR SMOKE CONTROL SHALL HAVE EXPERTISE IN FIRE PROTECTION ENGINEERING, MECHANICAL ENGINEERING AND CLARIFICATION AS AIR BALANCERS
FIRE-RESISTANT PENETRATIONS AND JOINTS
FIRE-RESISTANT PENETRATIONS AND JOINTS | 1705.17 714 715 | ASTM E2393 ASTM E2174 MANUFACTURERS TESTING AND LISTING INSTRUCTIONS |  | X | IN HIGH-RISE BUILDINGS OR IN BUILDINGS ASSIGNED TO RISK CATEGORY III OR IV, SPECIAL INSPECTIONS FOR THROUGH-PENETRATIONS, MEMBRANE PENETRATION FIRESTOPS, FIRE-RESISTANT JOINT SYSTEMS AND PERIMETER FIRE BARRIER SYSTEMS THAT ARE TESTED AND LISTED
RADON MITIGATION INSPECTION
WHERE RADON MITIGATION SYSTEMS ARE REQUIRED BY SECTION 1811 OF THIS CODE, SPECIAL INSPECTIONS SHALL BE PROVIDED PER THE METHODS AND FREQUENCY IN SECTION 1705.19 | 1705.19 |  |  | X
STRUCTURAL SILICONE INSPECTION
GENERAL | 1705.1.1 | CITY OF PORTLAND SPECIAL INSPECTION REQUIREMENT |  |  | PRIOR TO COMMENCING THE SEALANT WORK THE SPECIAL INSPECTOR SHALL REVIEW THE Q/C & Q/A REQUIREMENTS OF THE MANUFACTURER, THE MANUFACTURER'S SEALANT APPLICATION REQUIREMENTS AND ALL CONTRACT DOCUMENTS AND CITY APPROVED DRAWINGS AND SPECIFICATIONS. | STRUCTURAL SILICONE SPECIAL INSPECTION IS A REQUIREMENT IN THE CITY OF PORTLAND ONLY. OFTEN STRUCTURAL SILICONE WOULD FALL UNDER THE DEFERRED SUBMITTAL ENGINEER'S SCOPE OF WORK.
DOCUMENTATION |  |  | 2 TIMES FOR THE FIRST 1000 LINEAL FEET OF SILICONE SEALANT APPLICATION AND ADDITIONAL 1 PER 2000 LINEAL FEET THEREAFTER OR 1 PER FLOOR, WHICHEVER IS MORE RESTRICTIVE |  | REVIEW THE DOCUMENTATION FOR THE SEALANT, PRIMER AND SUBSTRATES APPROVED BY THE SEALANT MANUFACTURER.
QUALITY CONTROL |  |  |  |  | REVIEW THE QUALITY CONTROL LOGS AND VERIFY SHOP/FIELD CONDITIONS. VERIFY THE SEALANT MANUFACTURER'S Q/C REQUIREMENTS ARE BEING FOLLOWED BY THE SEALANT CONTRACTOR.
SUBSTRATE CLEANING AND PRIMER APPLICATION |  |  |  |  | OBSERVE THE SUBSTRATE CLEANING AND PRIMER APPLICATION IS IN CONFORMANCE WITH THE MANUFACTURER'S REQUIREMENTS.
SILICONE APPLICATION |  |  |  |  | OBSERVE THE APPLICATION OF THE SILICONE SEALANT IS IN ACCORDANCE WITH THE MANFUACTURER'S REQUIREMENTS AND THE APPROVED PERMIT DOCUMENTS.
JOINT CONFIGURATION AND STORAGE/SHELF LIFE |  |  |  |  | OBSERVE THE JOINT CONFIGURATION AND VERIFY THAT THE SEALANT STORAGE AND SHELF LIFE COMPLIES WITH THE MANUFACTURER'S REQUIREMENTS AND THE APPROVED PERMIT DOCUMENTS.

## ARCH FLS - TESTING
ARCHITECTURAL AND FIRE-LIFE-SAFETY ITEMS
REQUIRED TESTING
SYSTEM OR MATERIAL |  |  |  |  | REMARKS
| IBC CODE REFERENCE | CODE or STANDARD REFERENCE | FREQUENCY (NOTE 6)
|  |  | Continuous | Periodic |  | User Notes:
MASTIC & INTUMESCENT FIRE-RESISTIVE COATINGS
THICKNESS | 1705.15 | AWCI TECHNICAL MANUAL 12-B | EACH 10,000 SF OF COATED AREA EACH FLOOR LEVEL
SMOKE CONTROL SYSTEMS
LEAKAGE AND PRESSURE DIFFERENTIAL AND FLOW MEASUREMENT | 1705.18.1 |  | DETERMINED BY JURISDICTION
DETECTION AND CONTROL VERIFICATION |  |  | DETERMINED BY JURISDICTION
SPRAYED FIRE-RESISTANT MATERIALS
THICKNESS @ FLOOR, ROOF, AND WALL ASSEMBLIES | 1705.14.4, 1705.14.4.1 1705.14.4.2, 1705.14.4.3, 1705.14.4.4 | ASTM E605 | NOT LESS THAN (4) MEASUREMENTS FOR EACH 1000 SF OF SPRAYED AREA EACH FLOOR LEVEL
THICKNESS @ STRUCTURAL MEMBERS | 1705.14.4, 1705.14.4.1, 1705.14.4.5, 1705.14.4.6, 1705.14.4.7, 1705.14.4.8, 1705.14.4.9 |  | THICKNESS DETERMINED FOR NOT LESS THAN 25% THE STRUCTURAL MEMBERS EACH FLOOR LEVEL
DENSITY @ FLOOR, ROOF, AND WALL ASSEMBLIES | 1705.14.5 |  | DETERMINED FROM EACH FLOOR, ROOF, AND WALL ASSEMBLY AT A RATE OF NOT LESS THAN ONE SAMPLE FOR EVERY 2500 SF IN EACH STORY
DENSITY @ BEAMS, GIRDERS, TRUSSES, AND COLUMNS | 1705.14.5 |  | DETERMINED FROM EACH TYPE OF STRUCTURAL MEMBER AT A RATE OF NOT LESS THAN ONE SAMPLE FOR EVERY 2500 SF IN EACH STORY
BOND STRENGTH @ FLOOR, ROOF, AND WALL ASSEMBLIES | 1705.14.6.1 | ASTM E736 | ONE FOR EACH FLOOR, ROOF, AND WALL ASSEMBLY EVERY 2500 SF OF SPRAYED AREA FOR EACH FLOOR LEVEL
SPRAYED FIRE-RESISTANT MATERIALS
BOND STRENGTH @ STRUCTURAL MEMBERS | 1705.14.6.2 | ASTM E736 | EACH TYPE OF STRUCTURAL MEMBER FOR EACH 2500 SF OF FLOOR AREA FOR EACH FLOOR LEVEL
MASTIC AND INTUMESCENT FIRE-RESISTIVE COATINGS
THICKNESS | 1705.15 | AWCI TECHNICAL MANUAL 12-B ASTM D1186 | ONE BAY PER FLOOR OR FOR EACH 10,000 SF OF FLOOR, WHICHEVER PROVIDES THE GREATEST NUMBER OF TESTS, TEST ONE COLUMN, ONE PRIMARY BEAM, ONE SECONDARY BEAM, AND ONE TRUSS
EXTERIOR INSULATION AND FINISH SYSTEMS, WATER-RESISTIVE BARRIER COATING
EXTERIOR INSULATION & FINISH SYSTEMS | 1705.16 | ASTM C297 ASTM D2247 ASTM D2898 ASTM E72 ASTM E96 ASTM E331 ASTM E1233 ASTM E2134 ASTM E2485 ASTM E2570 | SEE ASTM |  | A WATER-RESISTIVE BARRIER COATING COMPLYING WITH ASTM E 2570 REQUIRES SPECIAL INSPECTION OF THE WATER-RESISTIVE BARRIER COATING WHEN INSTALLED OVER A SHEATHING SUBSTRATE.
STRUCTURAL SILICONE - TESTING
SYSTEM OR MATERIAL |  |  |  |  | REMARKS
| OSSC CODE REFERENCE | CODE OR STANDARD REFERENCE | FREQUENCY (NOTE 6)
|  |  | CONTINUOUS | PERIODIC
ADHESION | 1705.1.1 | CITY OF PORTLAND SPECIAL INSPECTION REQUIREMENT | 2 TIMES FOR THE FIRST 1000 LINEAL FEET OF SILICONE SEALANT APPLICATION AND ADDITIONAL 1 PER 2000 LINEAL FEET THEREAFTER OR 1 PER FLOOR, WHICHEVER IS MORE RESTRICTIVE |  | OBSERVE STANDARD ADHESION HAND PULL TEST PERFORMED BY THE SEALANT CONTRACTOR AT RANDOMLY SELECTED LOCATIONS | STRUCTURAL SILICONE SPECIAL INSPECTION IS A REQUIREMENT IN THE CITY OF PORTLAND ONLY. OFTEN STRUCTURAL SILICONE WOULD FALL UNDER THE DEFERRED SUBMITTAL ENGINEER'S SCOPE OF WORK.
DEGLAZING |  |  | 1 UNIT OUT OF THE FIRST 100 UNITS AND 1 UNIT OUT OF EVERY 200 UNITS THEREAFTER |  | OBSERVE DEGLAZING TEST IS PERFORMED IN ACCORDANCE WITH THE REQUIREMENTS OF THE SEALANT MANUFACTURER

## COMPONENTS - SI
REQUIRED SPECIAL INSPECTIONS for SEISMIC RESISTANCE
SYSTEM or MATERIAL | INSPECTION |  |  |  | REMARKS
| IBC CODE REFERENCE | CODE OR STANDARD REFERENCE | FREQUENCY (NOTE 6)
|  |  | Continuous | Periodic |  | User Notes:
ARCHITECTURAL COMPONENTS
INSTALLATION OF ANCHORAGE OF ACCESS FLOORS | 1705.12.5.1 |  |  | X | REFERENCE CODE EXCEPTIONS | APPLIES IN SDC D, E and F ONLY.
ERECTION AND FASTENING OF EXTERIOR CLADDING, INTERIOR AND EXTERIOR NONBEARING WALLS AND INTERIOR AND EXTERIOR VENEER | 1705.12.5 |  |  | X | REFERENCE CODE EXCEPTIONS | APPLIES IN SDC D, E and F ONLY. Note to user, reference exceptions per 1705.12.5.1 with regards to building height and weight of cladding. Periodic special inspection is not required for the following: 1) Exterior cladding, interior and exterior nonbearing walls and interior and exterior veneer 30 feet or less in height above grade or walking surface. 2) Exterior cladding and interior and exterior veneer weighing 15 PSF or less. 3) Interior nonbearing walls weighing 15 PSF or less.
ERECTION AND FASTENING OF EXTERIOR CLADDING, INTERIOR AND EXTERIOR NONBEARING WALLS AND INTERIOR AND EXTERIOR VENEER 30 FT AND GREATER IN HEIGHT ABOVE GRADE OR WALKING SURFACE. | 1705.12.5 |  |  | X | REFERENCE CODE EXCEPTIONS
ERECTION AND FASTENING OF EXTERIOR CLADDING AND INTERIOR AND EXTERIOR VENEER WEIGHING 15 PSF AND GREATER. | 1705.12.5 |  |  | X | REFERENCE CODE EXCEPTIONS
ERECTION AND FASTENING OF INTERIOR NONBEARING WALLS WEIGHING 15 PSF OR GREATER. | 1705.12.5 |  |  | X | REFERENCE CODE EXCEPTIONS
INSTALLATION OF ANCHORAGE OF STORAGE RACKS 8 FEET OR GREATER IN HEIGHT IN STRUCTURES | 1705.12.7 | ASCE 7-16 Section 15.5.3 |  | X |  | APPLIES IN SDC D, E AND F ONLY.
ANCHORAGE OF SUSPENDED CEILING SYSTEMS |  | ASCE 7-16 SECTION 13.5.6 |  | X | REQUIRED PER STATE OF OREGON BUILDING CODES DIVISION INTERPRETATIONS
INSTALLATION OF OTHER SEISMIC SUPPORTS FOR ARCHITECTURAL SYSTEMS AND THEIR COMPONENTS | 1705.12.5 |  |  | X
ELECTRICAL COMPONENTS
INSTALLATION OF ANCHORAGE OF ELECTRICAL EQUIPMENT FOR EMERGENCY OR STANDBY POWER SYSTEMS | 1705.12.6 |  |  | X |  | APPLIES IN SDC C, D, E AND F ONLY.
INSTALLATION OF ANCHORAGE OF OTHER ELECTRICAL EQUIPMENT | 1705.12.6 |  |  | X |  | APPLIES IN SDC E AND F ONLY.
INSTALLATION OF VIBRATION ISOLATION SYSTEMS WHERE THE CONSTRUCTION DOCUMENTS REQUIRE A NOMINAL CLEARANCE OF 0.25 INCHES OR LESS BETWEEN THE EQUIPMENT SUPPORT FRAME AND RESTRAINT | 1705.12.6 |  |  | X |  | APPLIES IN SDC C, D, E AND F ONLY.
INSTALLATION OF ELECTRICAL EQUIPMENT WHERE AUTOMATIC FIRE SPRINKLER SYSTEMS ARE INSTALLED | 1705.12.6 |  |  | X | ASCE 1705.12.6.1 MINIMUM CLEARANCES PROVIDED PER ASCE 13.2.3, ASCE 1705.12.6.2, OTHER CLEARANCES BETWEEN BUILDING SPRINKLER SYSTEM AND BUILDING STRUCTURE. | APPLIES IN SDC C, D, E AND F ONLY.
PLUMBING MECHANICAL COMPONENTS
INSTALLATION OF PIPING SYSTEM MEANT TO CARRY HAZARDOUS MATERIALS AND THEIR ASSOCIATED MECHANICAL UNITS | 1705.12.6 |  |  | X |  | APPLIES IN SDC C, D, E AND F ONLY.
INSTALLATION OF OTHER SEISMIC SUPPORTS FOR MECHANICAL SYSTEMS AND THEIR COMPONENTS | 1705.12.6 |  |  | X |  | APPLIES IN SDC C, D, E AND F ONLY.
INSTALLATION OF MECHANICAL EQUIPMENT, INCLUDING DUCT WORK, PIPING AND THEIR STRUCTURAL SUPPORTS WHERE AUTOMATIC FIRE SPRINKLER SYSTEMS ARE INSTALLED | 1705.12.6 |  |  | X | ASCE 1705.12.6.2 CHECKING FOR MINIMUM CLEARANCES. FLEXIBLE SPRINKLER HOSE FITTINGS ARE EXEMPT FROM THIS REQUIREMENT. | APPLIES IN SDC C, D, E AND F ONLY.
BUILDING MECHANICAL COMPONENTS
INSTALLATION OF HVAC DUCTWORK THAT WILL CONTAIN HAZARDOUS MATERIALS | 1705.12.6 |  |  | X
DESIGNATED SEISMIC SYSTEM VERIFICATION
DESIGNATED SEISMIC SYSTEM VERIFICATION | 1705.12.4 |  |  | X | VERIFY THAT THE LABEL, ANCHORAGE OR MOUNTING CONFORMS TO THE CERTIFICATE OF COMPLIANCE. DESIGNATED SEISMIC SYSTEMS SHALL BE QUALIFIED IN ACCORDANCE WITH ASCE 7-16 13.2.2 | APPLIES IN SDC C, D, E AND F ONLY. Note to user- Reference ASCE7-16 13.2.2 SPECIAL CERTIFICATION REQUIREMENTS FOR DESIGNATED SEISMIC SYSTEMS for further information regarding verification of designated seismic systems. This section contains information as related to equipment that must remain operable following a design earthquake. Evidence will be required by the Authority Having Jurisdiction that components can withstand a shake table test or other approval to provide verification of seismically qualified components. This must be accepted by the RDP.
SEISMIC ISOLATION SYSTEMS
SEISMIC ISOLATION SYSTEMS IN SEISMICALLY ISOLATED STRUCTURES | 1705.12.8 |  |  | X | REQUIRED DURING FABRICATION AND INSTALLATION OF ISOLATOR UNITS AND ENERGY DISSIPATING DEVICES. | APPLIES IN SDC B, C, D, E AND F ONLY.

## COMPONENTS - TESTING
REQUIRED TESTING for SEISMIC RESISTANCE
SYSTEM or MATERIAL | TESTING |  |  |  | REMARKS
| IBC CODE REFERENCE | CODE OR STANDARD REFERENCE | FREQUENCY (NOTE 6)
|  |  | Continuous | Periodic |  | User Notes:
NONSTRUCTURAL COMPONENTS
PROJECT-SPECIFIC COMPONENT TESTING OF NONSTRUCTURAL COMPONENTS SUPPORTS OR ATTACHMENTS MOUNTING SYSTEMS OR ANCHORAGE | 1705.13.2 | ASCE 7 - SECTION 13.2.1 |  | X | CERTIFICATES OF COMPLIANCE FOR THE SEISMIC QUALIFICATION PREPARED BY OR REVIEWED AND ACCEPTED BY A REGISTERED DESIGN PROFESSIONAL OVERSEEING WORK SHALL ACCOMPANY ALL PROJECT SPECIFIC TESTS AND EXPERIENCE DATA. | TESTING REQUIRED IN SDC B, C, D,E OR F. TESTING IS NOT REQUIRED WHEN STAMPED ENGINEERING ANALYSIS SUBMITTAL OR MANUFACTURERS CERTIFICATES OF COMPLIANCE ARE PROVIDED. WHEN REQUIREMENTS OF 13.2.1 ARE MET BY SUBMITTAL OF MANUFACTURER'S CERTIFICATION, THE REGISTERED DESIGN PROFESSIONAL SHALL SPECIFY ON THE CONSTRUCTION DOCUMENTS THE REQUIREMENTS FOR CERTIFICATION.
DESIGNATED SEISMIC SYSTEMS
PROJECT-SPECIFIC COMPONENT TESTING OF MECHANICAL, ELECTRICAL OR PLUMBING COMPONENTS INCLUDING MOUNTING SYSTEMS OR ANCHORAGE | 1705.13.3 | ASCE 7 - SECTION 13.2.1, 13.2.2 |  | X | CERTIFICATES OF COMPLIANCE FOR THE SEISMIC QUALIFICATION PREPARED BY OR REVIEWED AND ACCEPTED BY A REGISTERED DESIGN PROFESSIONAL OVERSEEING WORK SHALL ACCOMPANY ALL PROJECT SPECIFIC TESTS AND EXPERIENCE DATA. | TESTING REQUIRED IN SDC C, D,E OR F IN RISK CAGETORY III OR IV ONLY. TESTING IS NOT REQUIRED WHEN STAMPED ENGINEERING ANALYSIS SUBMITTAL OR MANUFACTURERS CERTIFICATES OF COMPLIANCE ARE PROVIDED. WHEN REQUIREMENTS OF 13.2.1 ARE MET BY SUBMITTAL OF MANUFACTURER'S CERTIFICATION, THE REGISTERED DESIGN PROFESSIONAL SHALL SPECIFY ON THE CONSTRUCTION DOCUMENTS THE REQUIREMENTS FOR CERTIFICATION.
SEISMICALLY ISOLATED STRUCTURES
SEISMIC ISOLATION SYSTEMS TESTS | 1705.13.4 | ASCE 7 - 17.8 |  | X |  | TESTING REQUIRED IN SDC B, C, D,E OR F
MECHANICAL, ELECTRICAL OR PLUMBING COMPONENTS OF THE DESIGNATE SEISMIC SYSTEMS THAT ARE SUBJECT TO THE REQUIREMENTS OF SECTION 13.2.1 OR 13.2.2 OF ASCE 7 AND MEET THE REQUIREMENTS FOR SEISMIC QUALIFICATIONS SPECIFIED IN ITEM 2 OF SECTION 13.2.1 THEREIN, THE REGISTERED DESIGN PROFESSIONAL SHALL SPECIFY ON THE APPROVED CONSTRUCTION DOCUMENTS THE REQUIREMENTS TO BE MET FOR SEISMIC QUALIFICATION BY ANALYSIS, TESTING OR EXPERIENCE DATA AS SPECIFIED THEREIN. CERTIFICATES OF COMPLIANCE FOR SEISMIC QUALIFICATION, PREPARED BY OR REVIEWED AND ACCEPTED BY A REGISTERED DESIGN PROFESSIONAL AND DEMONSTRATING FULFILLMENT OF THE SEISMIC CERTIFICATION REQUIREMENTS FROM THE MANUFACTURER OF EACH MECHANICAL, ELECTRICAL OR PLUMBING COMPONENT OF THE DESIGNATED SEISMIC SYSTEM SHALL BE SUBMITTED TO THE BUILDING OFFICIAL AS SPECIFIED IN SECTION 1704.5.

## STRUCTURAL OBS
STRUCTURAL OBSERVATION
SYSTEM OR MATERIAL | INSPECTION |  |  |  | REMARKS
| IBC CODE REFERENCE | CODE OR STANDARD REFERENCE | FREQUENCY (NOTE 6) |  |  | User Notes:
|  |  | Continuous | Periodic
AS REQUIRED BY THE DESIGN PROFESSIONAL | 1704.6.1
AS REQUIRED BY BUILDING OFFICIAL | 1704.6.1
STRUCTURE IS CLASSIFIED AS RISK CATEGORY IV | 1704.6.1
THE STRUCTURE IS HIGH-RISE BUILDING | 1704.6.1
SEISMIC RESISTANCE FOR RISK CATEGORY III AND IV | 1704.6.2 |  |  | X | SEE COMMENTARY | APPLIES IN SDC D, E AND F ONLY.
SEISMIC RESISTANCE FOR RISK CATEGORY I AND II | 1704.6.2 |  |  | X | SEE COMMENTARY | APPLIES IN SDC E ONLY.
WIND REQUIREMENTS WHERE V IS 130 MPH OR GREATER FOR RISK CATEGORY III AND IV | 1704.6.3 |  |  | X | SEE COMMENTARY